## Лист1
year | diameter | temperature_treatment | stress | machine_and_sample_number | test_temperature | time | deformation | creep_rate | initial_deformation
2022 | 9.7 | VSQ | 10 | 47-19.27-670 | 943 | 0 | 0.2888889 | 0.06607782 | 0.2888889
2022 | 9.7 | VSQ | 10 | 47-19.27-670 | 943 | 6 | 0.8 | 0.06150888 | 0.2888889
2022 | 9.7 | VSQ | 10 | 47-19.27-670 | 943 | 24 | 1.488889 | 0.05244118 | 0.2888889
2022 | 9.7 | VSQ | 10 | 47-19.27-670 | 943 | 30 | 1.777778 | 0.05096498 | 0.2888889
2022 | 9.7 | VSQ | 10 | 47-19.27-670 | 943 | 48 | 2.6 | 0.05117548 | 0.2888889
2022 | 9.7 | VSQ | 10 | 47-19.27-670 | 943 | 54 | 2.933333 | 0.05279201 | 0.2888889
2022 | 9.7 | VSQ | 10 | 47-19.27-670 | 943 | 72 | 4.644444 | 0.0622807 | 0.2888889
2022 | 9.7 | VSQ | 10 | 47-19.27-670 | 943 | 78 | 4.711111 | 0.06698996 | 0.2888889
2022 | 9.7 | VSQ | 10 | 47-19.27-670 | 943 | 96 | 6.066667 | 0.08575685 | 0.2888889
2022 | 9.7 | VSQ | 10 | 47-19.27-670 | 943 | 102 | 7.377778 | 0.09355885 | 0.2888889
2022 | 9.7 | VSQ | 10 | 47-19.27-670 | 943 | 120 | 7.444444 | 0.1216039 | 0.2888889
2022 | 9.7 | VSQ | 10 | 47-19.27-670 | 943 | 126 | 8.488889 | 0.1324987 | 0.2888889
2022 | 9.7 | VSQ | 10 | 47-19.27-670 | 943 | 144 | 12.48 | 0.1698219 | 0.2888889
2022 | 9.7 | VSQ | 7.5 | 83-19,21-670 | 943 | 0 | 0.08333333 | 0.008252586 | 0.08333333
2022 | 9.7 | VSQ | 7.5 | 83-19,21-670 | 943 | 4 | 0.15 | 0.007502317 | 0.08333333
2022 | 9.7 | VSQ | 7.5 | 83-19,21-670 | 943 | 22 | 0.25 | 0.004691913 | 0.08333333
2022 | 9.7 | VSQ | 7.5 | 83-19,21-670 | 943 | 28 | 0.2666667 | 0.003960861 | 0.08333333
2022 | 9.7 | VSQ | 7.5 | 83-19,21-670 | 943 | 46 | 0.3166667 | 0.002384949 | 0.08333333
2022 | 9.7 | VSQ | 7.5 | 83-19,21-670 | 943 | 52 | 0.3166667 | 0.002065394 | 0.08333333
2022 | 9.7 | VSQ | 7.5 | 83-19,21-670 | 943 | 70 | 0.3833333 | 0.00166615167 | 0.08333333
2022 | 9.7 | VSQ | 7.5 | 83-19,21-670 | 943 | 76 | 0.3833333 | 0.00166615167 | 0.08333333
2022 | 9.7 | VSQ | 7.5 | 83-19,21-670 | 943 | 94 | 0.4166667 | 0.00166615167 | 0.08333333
2022 | 9.7 | VSQ | 7.5 | 83-19,21-670 | 943 | 100 | 0.4333333 | 0.00166615167 | 0.08333333
2022 | 9.7 | VSQ | 7.5 | 83-19,21-670 | 943 | 118 | 0.48 | 0.00166615167 | 0.08333333
2022 | 9.7 | VSQ | 7.5 | 83-19,21-670 | 943 | 124 | 0.49 | 0.00166615167 | 0.08333333
2022 | 9.7 | VSQ | 7.5 | 83-19,21-670 | 943 | 142 | 0.52 | 0.00166615167 | 0.08333333
2022 | 9.7 | VSQ | 7.5 | 83-19,21-670 | 943 | 148 | 0.5333333 | 0.00166615167 | 0.08333333
2022 | 9.7 | VSQ | 7.5 | 83-19,21-670 | 943 | 166 | 0.5666667 | 0.00166615167 | 0.08333333
2022 | 9.7 | VSQ | 7.5 | 83-19,21-670 | 943 | 172 | 0.5833333 | 0.00166615167 | 0.08333333
2022 | 9.7 | VSQ | 7.5 | 83-19,21-670 | 943 | 190 | 0.6166667 | 0.00166615167 | 0.08333333
2022 | 9.7 | VSQ | 7.5 | 83-19,21-670 | 943 | 196 | 0.6166667 | 0.00166615167 | 0.08333333
2022 | 9.7 | VSQ | 7.5 | 83-19,21-670 | 943 | 214 | 0.6666667 | 0.00166615167 | 0.08333333
2022 | 9.7 | VSQ | 7.5 | 83-19,21-670 | 943 | 220 | 0.6833333 | 0.00166615167 | 0.08333333
2022 | 9.7 | VSQ | 7.5 | 83-19,21-670 | 943 | 238 | 0.7 | 0.00166615167 | 0.08333333
2022 | 9.7 | VSQ | 7.5 | 83-19,21-670 | 943 | 244 | 0.7166667 | 0.00166615167 | 0.08333333
2022 | 9.7 | VSQ | 7.5 | 83-19,21-670 | 943 | 262 | 0.75 | 0.00166615167 | 0.08333333
2022 | 9.7 | VSQ | 7.5 | 83-19,21-670 | 943 | 286 | 0.7833333 | 0.00166615167 | 0.08333333
2022 | 9.7 | VSQ | 7.5 | 83-19,21-670 | 943 | 292 | 0.8 | 0.00166615167 | 0.08333333
2022 | 9.7 | VSQ | 7.5 | 83-19,21-670 | 943 | 310 | 0.8333333 | 0.00166615167 | 0.08333333
2022 | 9.7 | VSQ | 7.5 | 83-19,21-670 | 943 | 316 | 0.8333333 | 0.00166615167 | 0.08333333
2022 | 9.7 | VSQ | 7.5 | 83-19,21-670 | 943 | 334 | 0.8666667 | 0.00166615167 | 0.08333333
2022 | 9.7 | VSQ | 7.5 | 83-19,21-670 | 943 | 340 | 0.8833333 | 0.00166615167 | 0.08333333
2022 | 9.7 | VSQ | 7.5 | 83-19,21-670 | 943 | 358 | 0.9 | 0.00166615167 | 0.08333333
2022 | 9.7 | VSQ | 7.5 | 83-19,21-670 | 943 | 364 | 0.9 | 0.00166615167 | 0.08333333
2022 | 9.7 | VSQ | 7.5 | 83-19,21-670 | 943 | 382 | 0.95 | 0.00166615167 | 0.08333333
2022 | 9.7 | VSQ | 7.5 | 83-19,21-670 | 943 | 388 | 0.9666667 | 0.00166615167 | 0.08333333
2022 | 9.7 | VSQ | 7.5 | 83-19,21-670 | 943 | 406 | 0.9833333 | 0.00166615167 | 0.08333333
2022 | 9.7 | VSQ | 7.5 | 83-19,21-670 | 943 | 412 | 1 | 0.00166615167 | 0.08333333
2022 | 9.7 | VSQ | 7.5 | 83-19,21-670 | 943 | 430 | 1.033333 | 0.00166615167 | 0.08333333
2022 | 9.7 | VSQ | 7.5 | 83-19,21-670 | 943 | 436 | 1.033333 | 0.00166615167 | 0.08333333
2022 | 9.7 | VSQ | 7.5 | 83-19,21-670 | 943 | 454 | 1.1 | 0.00166615167 | 0.08333333
2022 | 9.7 | VSQ | 7.5 | 83-19,21-670 | 943 | 460 | 1.1 | 0.00166615167 | 0.08333333
2022 | 9.7 | VSQ | 7.5 | 83-19,21-670 | 943 | 478 | 1.1 | 0.00166615167 | 0.08333333
2022 | 9.7 | VSQ | 7.5 | 83-19,21-670 | 943 | 484 | 1.1 | 0.00166615167 | 0.08333333
2022 | 9.7 | VSQ | 7.5 | 83-19,21-670 | 943 | 502 | 1.133333 | 0.00166615167 | 0.08333333
2022 | 9.7 | VSQ | 7.5 | 83-19,21-670 | 943 | 508 | 1.15 | 0.00166615167 | 0.08333333
2022 | 9.7 | VSQ | 7.5 | 83-19,21-670 | 943 | 526 | 1.183333 | 0.00166615167 | 0.08333333
2022 | 9.7 | VSQ | 7.5 | 83-19,21-670 | 943 | 532 | 1.183333 | 0.00166615167 | 0.08333333
2022 | 9.7 | VSQ | 7.5 | 83-19,21-670 | 943 | 550 | 1.183333 | 0.00166615167 | 0.08333333
2022 | 9.7 | VSQ | 7.5 | 83-19,21-670 | 943 | 556 | 1.216667 | 0.00166615167 | 0.08333333
2022 | 9.7 | VSQ | 7.5 | 83-19,21-670 | 943 | 574 | 1.25 | 0.00166615167 | 0.08333333
2022 | 9.7 | VSQ | 7.5 | 83-19,21-670 | 943 | 580 | 1.25 | 0.00166615167 | 0.08333333
2022 | 9.7 | VSQ | 7.5 | 83-19,21-670 | 943 | 598 | 1.283333 | 0.00166615167 | 0.08333333
2022 | 9.7 | VSQ | 7.5 | 83-19,21-670 | 943 | 604 | 1.3 | 0.00166615167 | 0.08333333
2022 | 9.7 | VSQ | 7.5 | 83-19,21-670 | 943 | 622 | 1.35 | 0.00166615167 | 0.08333333
2022 | 9.7 | VSQ | 7.5 | 83-19,21-670 | 943 | 628 | 1.333333 | 0.00166615167 | 0.08333333
2022 | 9.7 | VSQ | 7.5 | 83-19,21-670 | 943 | 646 | 1.366667 | 0.00166615167 | 0.08333333
2022 | 9.7 | VSQ | 7.5 | 83-19,21-670 | 943 | 652 | 1.366667 | 0.00166615167 | 0.08333333
2022 | 9.7 | VSQ | 7.5 | 83-19,21-670 | 943 | 670 | 1.416667 | 0.00166615167 | 0.08333333
2022 | 9.7 | VSQ | 7.5 | 83-19,21-670 | 943 | 676 | 1.433333 | 0.00166615167 | 0.08333333
2022 | 9.7 | VSQ | 7.5 | 83-19,21-670 | 943 | 694 | 1.45 | 0.00166615167 | 0.08333333
2022 | 9.7 | VSQ | 7.5 | 83-19,21-670 | 943 | 700 | 1.45 | 0.00166615167 | 0.08333333
2022 | 9.7 | VSQ | 7.5 | 83-19,21-670 | 943 | 718 | 1.483333 | 0.00166615167 | 0.08333333
2022 | 9.7 | VSQ | 7.5 | 83-19,21-670 | 943 | 724 | 1.483333 | 0.00166615167 | 0.08333333
2022 | 9.7 | VSQ | 7.5 | 83-19,21-670 | 943 | 742 | 1.516667 | 0.00166615167 | 0.08333333
2022 | 9.7 | VSQ | 7.5 | 83-19,21-670 | 943 | 748 | 1.533333 | 0.00166615167 | 0.08333333
2022 | 9.7 | VSQ | 7.5 | 83-19,21-670 | 943 | 766 | 1.55 | 0.00166615167 | 0.08333333
2022 | 9.7 | VSQ | 7.5 | 83-19,21-670 | 943 | 772 | 1.566667 | 0.00166615167 | 0.08333333
2022 | 9.7 | VSQ | 7.5 | 83-19,21-670 | 943 | 790 | 1.6 | 0.00166615167 | 0.08333333
2022 | 9.7 | VSQ | 7.5 | 83-19,21-670 | 943 | 796 | 1.616667 | 0.00166615167 | 0.08333333
2022 | 9.7 | VSQ | 7.5 | 83-19,21-670 | 943 | 814 | 1.633333 | 0.00166615167 | 0.08333333
2022 | 9.7 | VSQ | 7.5 | 83-19,21-670 | 943 | 820 | 1.65 | 0.00166615167 | 0.08333333
2022 | 9.7 | VSQ | 7.5 | 83-19,21-670 | 943 | 838 | 1.683333 | 0.00166615167 | 0.08333333
2022 | 9.7 | VSQ | 7.5 | 83-19,21-670 | 943 | 844 | 1.683333 | 0.00166615167 | 0.08333333
2022 | 9.7 | VSQ | 7.5 | 83-19,21-670 | 943 | 862 | 1.716667 | 0.00166615167 | 0.08333333
2022 | 9.7 | VSQ | 7.5 | 83-19,21-670 | 943 | 868 | 1.716667 | 0.00166615167 | 0.08333333
2022 | 9.7 | VSQ | 7.5 | 83-19,21-670 | 943 | 886 | 1.75 | 0.00166615167 | 0.08333333
2022 | 9.7 | VSQ | 7.5 | 83-19,21-670 | 943 | 892 | 1.75 | 0.00166615167 | 0.08333333
2022 | 9.7 | VSQ | 7.5 | 83-19,21-670 | 943 | 910 | 1.783333 | 0.00166615167 | 0.08333333
2022 | 9.7 | VSQ | 7.5 | 83-19,21-670 | 943 | 916 | 1.8 | 0.00166615167 | 0.08333333
2022 | 9.7 | VSQ | 7.5 | 83-19,21-670 | 943 | 934 | 1.833333 | 0.00166615167 | 0.08333333
2022 | 9.7 | VSQ | 7.5 | 83-19,21-670 | 943 | 940 | 1.866667 | 0.00166615167 | 0.08333333
2022 | 9.7 | VSQ | 7.5 | 83-19,21-670 | 943 | 958 | 1.883333 | 0.00166615167 | 0.08333333
2022 | 9.7 | VSQ | 7.5 | 83-19,21-670 | 943 | 964 | 1.883333 | 0.00166615167 | 0.08333333
2022 | 9.7 | VSQ | 7.5 | 83-19,21-670 | 943 | 982 | 1.916667 | 0.00166615167 | 0.08333333
2022 | 9.7 | VSQ | 7.5 | 83-19,21-670 | 943 | 988 | 1.916667 | 0.00166615167 | 0.08333333
2022 | 9.7 | VSQ | 7.5 | 83-19,21-670 | 943 | 1006 | 1.95 | 0.00166615167 | 0.08333333
2022 | 9.7 | VSQ | 7.5 | 83-19,21-670 | 943 | 1012 | 1.966667 | 0.00166615167 | 0.08333333
2022 | 9.7 | VSQ | 7.5 | 83-19,21-670 | 943 | 1030 | 2 | 0.00166615167 | 0.08333333
2022 | 9.7 | VSQ | 7.5 | 83-19,21-670 | 943 | 1036 | 2 | 0.00166615167 | 0.08333333
2022 | 9.7 | VSQ | 7.5 | 83-19,21-670 | 943 | 1054 | 2.033333 | 0.00166615167 | 0.08333333
2022 | 9.7 | VSQ | 7.5 | 83-19,21-670 | 943 | 1060 | 2.033333 | 0.00166615167 | 0.08333333
2022 | 9.7 | VSQ | 7.5 | 83-19,21-670 | 943 | 1078 | 2.083333 | 0.00166615167 | 0.08333333
2022 | 9.7 | VSQ | 7.5 | 83-19,21-670 | 943 | 1084 | 2.083333 | 0.00166615167 | 0.08333333
2022 | 9.7 | VSQ | 7.5 | 83-19,21-670 | 943 | 1102 | 2.116667 | 0.00166615167 | 0.08333333
2022 | 9.7 | VSQ | 7.5 | 83-19,21-670 | 943 | 1108 | 2.116667 | 0.00166615167 | 0.08333333
2022 | 9.7 | VSQ | 7.5 | 83-19,21-670 | 943 | 1126 | 2.166667 | 0.00166615167 | 0.08333333
2022 | 9.7 | VSQ | 7.5 | 83-19,21-670 | 943 | 1132 | 2.166667 | 0.00166615167 | 0.08333333
2022 | 9.7 | VSQ | 7.5 | 83-19,21-670 | 943 | 1150 | 2.2 | 0.00166615167 | 0.08333333
2022 | 9.7 | VSQ | 7.5 | 83-19,21-670 | 943 | 1156 | 2.2 | 0.00166615167 | 0.08333333
2022 | 9.7 | VSQ | 7.5 | 83-19,21-670 | 943 | 1174 | 2.233333 | 0.00166615167 | 0.08333333
2022 | 9.7 | VSQ | 7.5 | 83-19,21-670 | 943 | 1180 | 2.233333 | 0.00166615167 | 0.08333333
2022 | 9.7 | VSQ | 7.5 | 83-19,21-670 | 943 | 1198 | 2.283333 | 0.00166615167 | 0.08333333
2022 | 9.7 | VSQ | 7.5 | 83-19,21-670 | 943 | 1204 | 2.283333 | 0.00166615167 | 0.08333333
2022 | 9.7 | VSQ | 7.5 | 83-19,21-670 | 943 | 1222 | 2.333333 | 0.00166615167 | 0.08333333
2022 | 9.7 | VSQ | 7.5 | 83-19,21-670 | 943 | 1228 | 2.333333 | 0.00166615167 | 0.08333333
2022 | 9.7 | VSQ | 7.5 | 83-19,21-670 | 943 | 1246 | 2.383333 | 0.00166615167 | 0.08333333
2022 | 9.7 | VSQ | 7.5 | 83-19,21-670 | 943 | 1252 | 2.383333 | 0.00166615167 | 0.08333333
2022 | 9.7 | VSQ | 7.5 | 83-19,21-670 | 943 | 1270 | 2.416667 | 0.00166615167 | 0.08333333
2022 | 9.7 | VSQ | 7.5 | 83-19,21-670 | 943 | 1276 | 2.433333 | 0.00166615167 | 0.08333333
2022 | 9.7 | VSQ | 7.5 | 83-19,21-670 | 943 | 1294 | 2.466667 | 0.00166615167 | 0.08333333
2022 | 9.7 | VSQ | 7.5 | 83-19,21-670 | 943 | 1300 | 2.5 | 0.00166615167 | 0.08333333
2022 | 9.7 | VSQ | 7.5 | 83-19,21-670 | 943 | 1318 | 2.5 | 0.00166615167 | 0.08333333
2022 | 9.7 | VSQ | 7.5 | 83-19,21-670 | 943 | 1324 | 2.516667 | 0.00166615167 | 0.08333333
2022 | 9.7 | VSQ | 7.5 | 83-19,21-670 | 943 | 1342 | 2.55 | 0.00166615167 | 0.08333333
2022 | 9.7 | VSQ | 7.5 | 83-19,21-670 | 943 | 1348 | 2.566667 | 0.00166615167 | 0.08333333
2022 | 9.7 | VSQ | 7.5 | 83-19,21-670 | 943 | 1366 | 2.583333 | 0.00166615167 | 0.08333333
2022 | 9.7 | VSQ | 7.5 | 83-19,21-670 | 943 | 1372 | 2.616667 | 0.00166615167 | 0.08333333
2022 | 9.7 | VSQ | 7.5 | 83-19,21-670 | 943 | 1390 | 2.65 | 0.00166615167 | 0.08333333
2022 | 9.7 | VSQ | 7.5 | 83-19,21-670 | 943 | 1396 | 2.666667 | 0.00166615167 | 0.08333333
2022 | 9.7 | VSQ | 7.5 | 83-19,21-670 | 943 | 1414 | 2.7 | 0.00166615167 | 0.08333333
2022 | 9.7 | VSQ | 7.5 | 83-19,21-670 | 943 | 1420 | 2.7 | 0.00166615167 | 0.08333333
2022 | 9.7 | VSQ | 7.5 | 83-19,21-670 | 943 | 1438 | 2.75 | 0.00166615167 | 0.08333333
2022 | 9.7 | VSQ | 7.5 | 83-19,21-670 | 943 | 1444 | 2.766667 | 0.002051243 | 0.08333333
2022 | 9.7 | VSQ | 7.5 | 83-19,21-670 | 943 | 1462 | 2.8 | 0.002154065 | 0.08333333
2022 | 9.7 | VSQ | 7.5 | 83-19,21-670 | 943 | 1468 | 2.85 | 0.002188339 | 0.08333333
2022 | 9.7 | VSQ | 7.5 | 83-19,21-670 | 943 | 1486 | 2.866667 | 0.002291161 | 0.08333333
2022 | 9.7 | VSQ | 7.5 | 83-19,21-670 | 943 | 1492 | 2.916667 | 0.002325435 | 0.08333333
2022 | 9.7 | VSQ | 7.5 | 83-19,21-670 | 943 | 1510 | 2.933333 | 0.002428257 | 0.08333333
2022 | 9.7 | VSQ | 7.5 | 83-19,21-670 | 943 | 1516 | 2.983333 | 0.002462531 | 0.08333333
2022 | 9.7 | VSQ | 7.5 | 83-19,21-670 | 943 | 1534 | 3 | 0.002565353 | 0.08333333
2022 | 9.7 | VSQ | 7.5 | 83-19,21-670 | 943 | 1540 | 3.033333 | 0.002599627 | 0.08333333
2022 | 9.7 | VSQ | 7.5 | 83-19,21-670 | 943 | 1558 | 3.066667 | 0.002702449 | 0.08333333
2022 | 9.7 | VSQ | 7.5 | 83-19,21-670 | 943 | 1564 | 3.1 | 0.002736723 | 0.08333333
2022 | 9.7 | VSQ | 7.5 | 83-19,21-670 | 943 | 1582 | 3.133333 | 0.002839544 | 0.08333333
2022 | 9.7 | VSQ | 7.5 | 83-19,21-670 | 943 | 1588 | 3.166667 | 0.002873818 | 0.08333333
2022 | 9.7 | VSQ | 7.5 | 83-19,21-670 | 943 | 1606 | 3.2 | 0.00297664 | 0.08333333
2022 | 9.7 | VSQ | 7.5 | 83-19,21-670 | 943 | 1612 | 3.25 | 0.003010914 | 0.08333333
2022 | 9.7 | VSQ | 7.5 | 83-19,21-670 | 943 | 1630 | 3.266667 | 0.003113736 | 0.08333333
2022 | 9.7 | VSQ | 7.5 | 83-19,21-670 | 943 | 1636 | 3.316667 | 0.00314801 | 0.08333333
2022 | 9.7 | VSQ | 7.5 | 83-19,21-670 | 943 | 1654 | 3.333333 | 0.003250832 | 0.08333333
2022 | 9.7 | VSQ | 7.5 | 83-19,21-670 | 943 | 1660 | 3.4 | 0.003285106 | 0.08333333
2022 | 9.7 | VSQ | 7.5 | 83-19,21-670 | 943 | 1678 | 3.416667 | 0.003387928 | 0.08333333
2022 | 9.7 | VSQ | 7.5 | 83-19,21-670 | 943 | 1684 | 3.466667 | 0.003422202 | 0.08333333
2022 | 9.7 | VSQ | 7.5 | 83-19,21-670 | 943 | 1702 | 3.5 | 0.003525024 | 0.08333333
2022 | 9.7 | VSQ | 7.5 | 83-19,21-670 | 943 | 1708 | 3.55 | 0.003559298 | 0.08333333
2022 | 9.7 | VSQ | 7.5 | 83-19,21-670 | 943 | 1726 | 3.566667 | 0.00366212 | 0.08333333
2022 | 9.7 | VSQ | 7.5 | 83-19,21-670 | 943 | 1732 | 3.633333 | 0.003696394 | 0.08333333
2022 | 9.7 | VSQ | 7.5 | 83-19,21-670 | 943 | 1750 | 3.633333 | 0.0037992161 | 0.08333333
2022 | 9.7 | VSQ | 7.5 | 83-19,21-670 | 943 | 1756 | 3.716667 | 0.00383349 | 0.08333333
2022 | 9.7 | VSQ | 7.5 | 83-19,21-670 | 943 | 1774 | 3.75 | 0.003936312 | 0.08333333
2022 | 9.7 | VSQ | 7.5 | 83-19,21-670 | 943 | 1780 | 3.816667 | 0.003970586 | 0.08333333
2022 | 9.7 | VSQ | 7.5 | 83-19,21-670 | 943 | 1798 | 3.85 | 0.004073408 | 0.08333333
2022 | 9.7 | VSQ | 7.5 | 83-19,21-670 | 943 | 1804 | 3.9 | 0.004107682 | 0.08333333
2022 | 9.7 | VSQ | 7.5 | 83-19,21-670 | 943 | 1822 | 3.933333 | 0.004210504 | 0.08333333
2022 | 9.7 | VSQ | 7.5 | 83-19,21-670 | 943 | 1828 | 4.016667 | 0.004244778 | 0.08333333
2022 | 9.7 | VSQ | 7.5 | 83-19,21-670 | 943 | 1846 | 4.016667 | 0.0043476 | 0.08333333
2022 | 9.7 | VSQ | 7.5 | 83-19,21-670 | 943 | 1852 | 4.15 | 0.004381874 | 0.08333333
2022 | 9.7 | VSQ | 7.5 | 83-19,21-670 | 943 | 1870 | 4.166667 | 0.004484696 | 0.08333333
2022 | 9.7 | VSQ | 7.5 | 83-19,21-670 | 943 | 1876 | 4.316667 | 0.00451897 | 0.08333333
2022 | 9.7 | АТОН | 10 | 49-20.24-670 | 943 | 0 | 0.1111111 | 0.026749512 | 0.1111111
2022 | 9.7 | АТОН | 10 | 49-20.24-670 | 943 | 18 | 0.6222222 | 0.019345212 | 0.1111111
2022 | 9.7 | АТОН | 10 | 49-20.24-670 | 943 | 24 | 0.7333333 | 0.017369592 | 0.1111111
2022 | 9.7 | АТОН | 10 | 49-20.24-670 | 943 | 42 | 0.9111111 | 0.012920172 | 0.1111111
2022 | 9.7 | АТОН | 10 | 49-20.24-670 | 943 | 48 | 1 | 0.011929512 | 0.1111111
2022 | 9.7 | АТОН | 10 | 49-20.24-670 | 943 | 66 | 1.177778 | 0.010434972 | 0.1111111
2022 | 9.7 | АТОН | 10 | 49-20.24-670 | 943 | 72 | 1.222222 | 0.010429272 | 0.1111111
2022 | 9.7 | АТОН | 10 | 49-20.24-670 | 943 | 90 | 1.533333 | 0.011889612 | 0.1111111
2022 | 9.7 | АТОН | 10 | 49-20.24-670 | 943 | 96 | 1.622222 | 0.012868872 | 0.1111111
2022 | 9.7 | АТОН | 10 | 49-20.24-670 | 943 | 114 | 1.8 | 0.017284092 | 0.1111111
2022 | 9.7 | АТОН | 10 | 49-20.24-670 | 943 | 120 | 1.911111 | 0.019248312 | 0.1111111
2022 | 9.7 | АТОН | 10 | 49-20.24-670 | 943 | 138 | 2.466667 | 0.022576 | 0.1111111
2022 | 9.7 | АТОН | 10 | 49-20.24-670 | 943 | 144 | 2.644444 | 0.024016 | 0.1111111
2022 | 9.7 | АТОН | 10 | 49-20.24-670 | 943 | 162 | 3.088889 | 0.028336 | 0.1111111
2022 | 9.7 | АТОН | 10 | 49-20.24-670 | 943 | 168 | 3.377778 | 0.029776 | 0.1111111
2022 | 9.7 | АТОН | 10 | 49-20.24-670 | 943 | 186 | 3.6 | 0.034096 | 0.1111111
2022 | 9.7 | АТОН | 10 | 49-20.24-670 | 943 | 192 | 4 | 0.035536 | 0.1111111
2022 | 9.7 | АТОН | 10 | 49-20.24-670 | 943 | 210 | 4.933333 | 0.039856 | 0.1111111
2022 | 9.7 | АТОН | 10 | 49-20.24-670 | 943 | 216 | 5.088889 | 0.041296 | 0.1111111
2022 | 9.7 | АТОН | 10 | 49-20.24-670 | 943 | 234 | 5.8 | 0.045616 | 0.1111111
2022 | 9.7 | АТОН | 10 | 49-20.24-670 | 943 | 240 | 5.933333 | 0.047056 | 0.1111111
2022 | 9.7 | АТОН | 10 | 49-20.24-670 | 943 | 258 | 6.666667 | 0.051376 | 0.1111111
2022 | 9.7 | АТОН | 10 | 49-20.24-670 | 943 | 264 | 7.466667 | 0.052816 | 0.1111111
2022 | 9.7 | АТОН | 10 | 49-20.24-670 | 943 | 282 | 10.24444 | 0.057136 | 0.1111111
2022 | 9.7 | АТОН | 7.5 | 84-19,22-670 | 943 | 0 | 0.15 | 0.012848294 | 0.15
2022 | 9.7 | АТОН | 7.5 | 84-19,22-670 | 943 | 4 | 0.2666667 | 0.0118713384 | 0.15
2022 | 9.7 | АТОН | 7.5 | 84-19,22-670 | 943 | 22 | 0.4 | 0.0074750382 | 0.15
2022 | 9.7 | АТОН | 7.5 | 84-19,22-670 | 943 | 28 | 0.4333333 | 0.0060096048 | 0.15
2022 | 9.7 | АТОН | 7.5 | 84-19,22-670 | 943 | 46 | 0.5166667 | 0.002565624 | 0.15
2022 | 9.7 | АТОН | 7.5 | 84-19,22-670 | 943 | 52 | 0.5166667 | 0.002565624 | 0.15
2022 | 9.7 | АТОН | 7.5 | 84-19,22-670 | 943 | 70 | 0.5833333 | 0.002565624 | 0.15
2022 | 9.7 | АТОН | 7.5 | 84-19,22-670 | 943 | 76 | 0.6 | 0.002565624 | 0.15
2022 | 9.7 | АТОН | 7.5 | 84-19,22-670 | 943 | 94 | 0.65 | 0.002565624 | 0.15
2022 | 9.7 | АТОН | 7.5 | 84-19,22-670 | 943 | 100 | 0.6666667 | 0.002565624 | 0.15
2022 | 9.7 | АТОН | 7.5 | 84-19,22-670 | 943 | 118 | 0.7166667 | 0.002565624 | 0.15
2022 | 9.7 | АТОН | 7.5 | 84-19,22-670 | 943 | 124 | 0.7333333 | 0.002565624 | 0.15
2022 | 9.7 | АТОН | 7.5 | 84-19,22-670 | 943 | 142 | 0.7833333 | 0.002565624 | 0.15
2022 | 9.7 | АТОН | 7.5 | 84-19,22-670 | 943 | 148 | 0.8 | 0.002565624 | 0.15
2022 | 9.7 | АТОН | 7.5 | 84-19,22-670 | 943 | 166 | 0.8333333 | 0.002565624 | 0.15
2022 | 9.7 | АТОН | 7.5 | 84-19,22-670 | 943 | 172 | 0.85 | 0.002565624 | 0.15
2022 | 9.7 | АТОН | 7.5 | 84-19,22-670 | 943 | 190 | 0.9 | 0.002565624 | 0.15
2022 | 9.7 | АТОН | 7.5 | 84-19,22-670 | 943 | 196 | 0.9166667 | 0.002565624 | 0.15
2022 | 9.7 | АТОН | 7.5 | 84-19,22-670 | 943 | 214 | 0.96 | 0.002565624 | 0.15
2022 | 9.7 | АТОН | 7.5 | 84-19,22-670 | 943 | 220 | 0.9666667 | 0.002565624 | 0.15
2022 | 9.7 | АТОН | 7.5 | 84-19,22-670 | 943 | 238 | 1.016667 | 0.002565624 | 0.15
2022 | 9.7 | АТОН | 7.5 | 84-19,22-670 | 943 | 244 | 1.033333 | 0.002565624 | 0.15
2022 | 9.7 | АТОН | 7.5 | 84-19,22-670 | 943 | 262 | 1.083333 | 0.002565624 | 0.15
2022 | 9.7 | АТОН | 7.5 | 84-19,22-670 | 943 | 286 | 1.133333 | 0.002565624 | 0.15
2022 | 9.7 | АТОН | 7.5 | 84-19,22-670 | 943 | 292 | 1.15 | 0.002565624 | 0.15
2022 | 9.7 | АТОН | 7.5 | 84-19,22-670 | 943 | 310 | 1.183333 | 0.002565624 | 0.15
2022 | 9.7 | АТОН | 7.5 | 84-19,22-670 | 943 | 316 | 1.2 | 0.002565624 | 0.15
2022 | 9.7 | АТОН | 7.5 | 84-19,22-670 | 943 | 334 | 1.25 | 0.002565624 | 0.15
2022 | 9.7 | АТОН | 7.5 | 84-19,22-670 | 943 | 340 | 1.266667 | 0.002565624 | 0.15
2022 | 9.7 | АТОН | 7.5 | 84-19,22-670 | 943 | 358 | 1.3 | 0.002565624 | 0.15
2022 | 9.7 | АТОН | 7.5 | 84-19,22-670 | 943 | 364 | 1.316667 | 0.002565624 | 0.15
2022 | 9.7 | АТОН | 7.5 | 84-19,22-670 | 943 | 382 | 1.366667 | 0.002565624 | 0.15
2022 | 9.7 | АТОН | 7.5 | 84-19,22-670 | 943 | 388 | 1.366667 | 0.002565624 | 0.15
2022 | 9.7 | АТОН | 7.5 | 84-19,22-670 | 943 | 406 | 1.416667 | 0.002565624 | 0.15
2022 | 9.7 | АТОН | 7.5 | 84-19,22-670 | 943 | 412 | 1.433333 | 0.002565624 | 0.15
2022 | 9.7 | АТОН | 7.5 | 84-19,22-670 | 943 | 430 | 1.466667 | 0.002565624 | 0.15
2022 | 9.7 | АТОН | 7.5 | 84-19,22-670 | 943 | 436 | 1.483333 | 0.002565624 | 0.15
2022 | 9.7 | АТОН | 7.5 | 84-19,22-670 | 943 | 454 | 1.533333 | 0.002565624 | 0.15
2022 | 9.7 | АТОН | 7.5 | 84-19,22-670 | 943 | 460 | 1.533333 | 0.002565624 | 0.15
2022 | 9.7 | АТОН | 7.5 | 84-19,22-670 | 943 | 478 | 1.566667 | 0.002565624 | 0.15
2022 | 9.7 | АТОН | 7.5 | 84-19,22-670 | 943 | 484 | 1.583333 | 0.002565624 | 0.15
2022 | 9.7 | АТОН | 7.5 | 84-19,22-670 | 943 | 502 | 1.616667 | 0.002565624 | 0.15
2022 | 9.7 | АТОН | 7.5 | 84-19,22-670 | 943 | 508 | 1.633333 | 0.002565624 | 0.15
2022 | 9.7 | АТОН | 7.5 | 84-19,22-670 | 943 | 526 | 1.683333 | 0.002565624 | 0.15
2022 | 9.7 | АТОН | 7.5 | 84-19,22-670 | 943 | 532 | 1.7 | 0.002565624 | 0.15
2022 | 9.7 | АТОН | 7.5 | 84-19,22-670 | 943 | 550 | 1.733333 | 0.002565624 | 0.15
2022 | 9.7 | АТОН | 7.5 | 84-19,22-670 | 943 | 556 | 1.75 | 0.002565624 | 0.15
2022 | 9.7 | АТОН | 7.5 | 84-19,22-670 | 943 | 574 | 1.8 | 0.002565624 | 0.15
2022 | 9.7 | АТОН | 7.5 | 84-19,22-670 | 943 | 580 | 1.816667 | 0.002565624 | 0.15
2022 | 9.7 | АТОН | 7.5 | 84-19,22-670 | 943 | 598 | 1.866667 | 0.002565624 | 0.15
2022 | 9.7 | АТОН | 7.5 | 84-19,22-670 | 943 | 604 | 1.866667 | 0.002565624 | 0.15
2022 | 9.7 | АТОН | 7.5 | 84-19,22-670 | 943 | 622 | 1.916667 | 0.002565624 | 0.15
2022 | 9.7 | АТОН | 7.5 | 84-19,22-670 | 943 | 628 | 1.933333 | 0.002565624 | 0.15
2022 | 9.7 | АТОН | 7.5 | 84-19,22-670 | 943 | 646 | 2 | 0.002565624 | 0.15
2022 | 9.7 | АТОН | 7.5 | 84-19,22-670 | 943 | 652 | 2 | 0.002565624 | 0.15
2022 | 9.7 | АТОН | 7.5 | 84-19,22-670 | 943 | 670 | 2.05 | 0.002565624 | 0.15
2022 | 9.7 | АТОН | 7.5 | 84-19,22-670 | 943 | 676 | 2.066667 | 0.002565624 | 0.15
2022 | 9.7 | АТОН | 7.5 | 84-19,22-670 | 943 | 694 | 2.1 | 0.002565624 | 0.15
2022 | 9.7 | АТОН | 7.5 | 84-19,22-670 | 943 | 700 | 2.116667 | 0.002565624 | 0.15
2022 | 9.7 | АТОН | 7.5 | 84-19,22-670 | 943 | 718 | 2.15 | 0.002565624 | 0.15
2022 | 9.7 | АТОН | 7.5 | 84-19,22-670 | 943 | 724 | 2.183333 | 0.002565624 | 0.15
2022 | 9.7 | АТОН | 7.5 | 84-19,22-670 | 943 | 742 | 2.216667 | 0.002565624 | 0.15
2022 | 9.7 | АТОН | 7.5 | 84-19,22-670 | 943 | 748 | 2.233333 | 0.002565624 | 0.15
2022 | 9.7 | АТОН | 7.5 | 84-19,22-670 | 943 | 766 | 2.283333 | 0.002565624 | 0.15
2022 | 9.7 | АТОН | 7.5 | 84-19,22-670 | 943 | 772 | 2.3 | 0.002565624 | 0.15
2022 | 9.7 | АТОН | 7.5 | 84-19,22-670 | 943 | 790 | 2.366667 | 0.002565624 | 0.15
2022 | 9.7 | АТОН | 7.5 | 84-19,22-670 | 943 | 796 | 2.383333 | 0.002565624 | 0.15
2022 | 9.7 | АТОН | 7.5 | 84-19,22-670 | 943 | 814 | 2.433333 | 0.002565624 | 0.15
2022 | 9.7 | АТОН | 7.5 | 84-19,22-670 | 943 | 820 | 2.466667 | 0.002565624 | 0.15
2022 | 9.7 | АТОН | 7.5 | 84-19,22-670 | 943 | 838 | 2.5 | 0.002565624 | 0.15
2022 | 9.7 | АТОН | 7.5 | 84-19,22-670 | 943 | 844 | 2.5 | 0.002565624 | 0.15
2022 | 9.7 | АТОН | 7.5 | 84-19,22-670 | 943 | 862 | 2.55 | 0.002565624 | 0.15
2022 | 9.7 | АТОН | 7.5 | 84-19,22-670 | 943 | 868 | 2.566667 | 0.002565624 | 0.15
2022 | 9.7 | АТОН | 7.5 | 84-19,22-670 | 943 | 886 | 2.616667 | 0.002565624 | 0.15
2022 | 9.7 | АТОН | 7.5 | 84-19,22-670 | 943 | 892 | 2.616667 | 0.002565624 | 0.15
2022 | 9.7 | АТОН | 7.5 | 84-19,22-670 | 943 | 910 | 2.7 | 0.002565624 | 0.15
2022 | 9.7 | АТОН | 7.5 | 84-19,22-670 | 943 | 916 | 2.716667 | 0.002565624 | 0.15
2022 | 9.7 | АТОН | 7.5 | 84-19,22-670 | 943 | 934 | 2.783333 | 0.002565624 | 0.15
2022 | 9.7 | АТОН | 7.5 | 84-19,22-670 | 943 | 940 | 2.8 | 0.002565624 | 0.15
2022 | 9.7 | АТОН | 7.5 | 84-19,22-670 | 943 | 958 | 2.866667 | 0.002565624 | 0.15
2022 | 9.7 | АТОН | 7.5 | 84-19,22-670 | 943 | 964 | 2.883333 | 0.002565624 | 0.15
2022 | 9.7 | АТОН | 7.5 | 84-19,22-670 | 943 | 982 | 2.95 | 0.002565624 | 0.15
2022 | 9.7 | АТОН | 7.5 | 84-19,22-670 | 943 | 988 | 2.95 | 0.002565624 | 0.15
2022 | 9.7 | АТОН | 7.5 | 84-19,22-670 | 943 | 1006 | 3.033333 | 0.002565624 | 0.15
2022 | 9.7 | АТОН | 7.5 | 84-19,22-670 | 943 | 1012 | 3.033333 | 0.002565624 | 0.15
2022 | 9.7 | АТОН | 7.5 | 84-19,22-670 | 943 | 1030 | 3.133333 | 0.002565624 | 0.15
2022 | 9.7 | АТОН | 7.5 | 84-19,22-670 | 943 | 1036 | 3.133333 | 0.002565624 | 0.15
2022 | 9.7 | АТОН | 7.5 | 84-19,22-670 | 943 | 1054 | 3.216667 | 0.002565624 | 0.15
2022 | 9.7 | АТОН | 7.5 | 84-19,22-670 | 943 | 1060 | 3.216667 | 0.002565624 | 0.15
2022 | 9.7 | АТОН | 7.5 | 84-19,22-670 | 943 | 1078 | 3.316667 | 0.002565624 | 0.15
2022 | 9.7 | АТОН | 7.5 | 84-19,22-670 | 943 | 1084 | 3.35 | 0.002565624 | 0.15
2022 | 9.7 | АТОН | 7.5 | 84-19,22-670 | 943 | 1102 | 3.416667 | 0.007964682 | 0.15
2022 | 9.7 | АТОН | 7.5 | 84-19,22-670 | 943 | 1108 | 3.45 | 0.007521471 | 0.15
2022 | 9.7 | АТОН | 7.5 | 84-19,22-670 | 943 | 1126 | 3.533333 | 0.006553256 | 0.15
2022 | 9.7 | АТОН | 7.5 | 84-19,22-670 | 943 | 1132 | 3.55 | 0.006350988 | 0.15
2022 | 9.7 | АТОН | 7.5 | 84-19,22-670 | 943 | 1150 | 3.8 | 0.006105601 | 0.15
2022 | 9.7 | АТОН | 7.5 | 84-19,22-670 | 943 | 1156 | 3.8 | 0.006144277 | 0.15
2022 | 9.7 | АТОН | 7.5 | 84-19,22-670 | 943 | 1174 | 3.95 | 0.006621718 | 0.15
2022 | 9.7 | АТОН | 7.5 | 84-19,22-670 | 943 | 1180 | 3.983333 | 0.006901337 | 0.15
2022 | 9.7 | АТОН | 7.5 | 84-19,22-670 | 943 | 1198 | 4.133333 | 0.008101607 | 0.15
2022 | 9.7 | АТОН | 7.5 | 84-19,22-670 | 943 | 1204 | 4.183333 | 0.008622168 | 0.15
2022 | 9.7 | АТОН | 7.5 | 84-19,22-670 | 943 | 1222 | 4.333333 | 0.01054527 | 0.15
2022 | 9.7 | АТОН | 7.5 | 84-19,22-670 | 943 | 1228 | 4.366667 | 0.01130677 | 0.15
2022 | 9.7 | АТОН | 7.5 | 84-19,22-670 | 943 | 1246 | 4.55 | 0.0139527 | 0.15
2022 | 9.7 | АТОН | 7.5 | 84-19,22-670 | 943 | 1252 | 4.616667 | 0.01495515 | 0.15
2022 | 9.7 | АТОН | 7.5 | 84-19,22-670 | 943 | 1270 | 4.833333 | 0.0183239 | 0.15
2022 | 9.7 | АТОН | 7.5 | 84-19,22-670 | 943 | 1276 | 5.216667 | 0.01956729 | 0.15
2022 | 9.7 | АТОН | 7.5 | 84-19,22-670 | 943 | 1294 | 5.333333 | 0.02365888 | 0.15
2022 | 9.7 | АТОН | 7.5 | 84-19,22-670 | 943 | 1300 | 5.733333 | 0.02514321 | 0.15
2022 | 9.7 | АТОН | 7.5 | 84-19,22-670 | 943 | 1318 | 5.916667 | 0.02995762 | 0.15
2022 | 9.7 | АТОН | 7.5 | 84-19,22-670 | 943 | 1324 | 6.683333 | 0.0316829 | 0.15
2022 | 9.7 | АТОН | 7.5 | 84-19,22-670 | 943 | 1342 | 6.816667 | 0.03722014 | 0.15
2022 | 9.7 | АТОН | 5 | 85-,23-670 | 943 | 0 | 0.06666667 | 0.00313454946 | 0.06666667
2022 | 9.7 | АТОН | 5 | 85-,23-670 | 943 | 1 | 0.06666667 | 0.00310324 | 0.06666667
2022 | 9.7 | АТОН | 5 | 85-,23-670 | 943 | 19 | 0.1555556 | 0.00258328 | 0.06666667
2022 | 9.7 | АТОН | 5 | 85-,23-670 | 943 | 25 | 0.1555556 | 0.002427715 | 0.06666667
2022 | 9.7 | АТОН | 5 | 85-,23-670 | 943 | 43 | 0.1777778 | 0.002011216 | 0.06666667
2022 | 9.7 | АТОН | 5 | 85-,23-670 | 943 | 49 | 0.2222222 | 0.001888385 | 0.06666667
2022 | 9.7 | АТОН | 5 | 85-,23-670 | 943 | 67 | 0.2444444 | 0.001564829 | 0.06666667
2022 | 9.7 | АТОН | 5 | 85-,23-670 | 943 | 73 | 0.2444444 | 0.001471225 | 0.06666667
2022 | 9.7 | АТОН | 5 | 85-,23-670 | 943 | 91 | 0.2444444 | 0.001230094 | 0.06666667
2022 | 9.7 | АТОН | 5 | 85-,23-670 | 943 | 97 | 0.2666667 | 0.001162213 | 0.06666667
2022 | 9.7 | АТОН | 5 | 85-,23-670 | 943 | 115 | 0.2888889 | 0.0009929897 | 0.06666667
2022 | 9.7 | АТОН | 5 | 85-,23-670 | 943 | 121 | 0.2888889 | 0.0009473247 | 0.06666667
2022 | 9.7 | АТОН | 5 | 85-,23-670 | 943 | 139 | 0.2888889 | 0.0008394906 | 0.06666667
2022 | 9.7 | АТОН | 5 | 85-,23-670 | 943 | 145 | 0.3111111 | 0.0008125358 | 0.06666667
2022 | 9.7 | АТОН | 5 | 85-,23-670 | 943 | 163 | 0.3333333 | 0.0007555734 | 0.06666667
2022 | 9.7 | АТОН | 5 | 85-,23-670 | 943 | 169 | 0.3333333 | 0.0007438228 | 0.06666667
2022 | 9.7 | АТОН | 5 | 85-,23-670 | 943 | 187 | 0.3555556 | 0.0007272143 | 0.06666667
2022 | 9.7 | АТОН | 5 | 85-,23-670 | 943 | 193 | 0.3555556 | 0.0007271621 | 0.06666667
2022 | 9.7 | АТОН | 5 | 85-,23-670 | 943 | 211 | 0.3777778 | 0.0007403896 | 0.06666667
2022 | 9.7 | АТОН | 5 | 85-,23-670 | 943 | 217 | 0.3777778 | 0.0007485298 | 0.06666667
2022 | 9.7 | АТОН | 5 | 85-,23-670 | 943 | 235 | 0.4 | 0.0007810756 | 0.06666667
2022 | 9.7 | АТОН | 5 | 85-,23-670 | 943 | 241 | 0.4 | 0.0007939022 | 0.06666667
2022 | 9.7 | АТОН | 5 | 85-,23-670 | 943 | 259 | 0.4 | 0.0008352484 | 0.06666667
2022 | 9.7 | АТОН | 5 | 85-,23-670 | 943 | 265 | 0.4 | 0.0008492556 | 0.06666667
2022 | 9.7 | АТОН | 5 | 85-,23-670 | 943 | 283 | 0.4 | 0.0008888844 | 0.06666667
2022 | 9.7 | АТОН | 5 | 85-,23-670 | 943 | 289 | 0.4222222 | 0.0009005661 | 0.06666667
2022 | 9.7 | АТОН | 5 | 85-,23-670 | 943 | 307 | 0.4444444 | 0.0009279598 | 0.06666667
2022 | 9.7 | АТОН | 5 | 85-,23-670 | 943 | 313 | 0.4666667 | 0.0009338101 | 0.06666667
2022 | 9.7 | АТОН | 5 | 85-,23-670 | 943 | 331 | 0.4666667 | 0.0009384508 | 0.06666667
2022 | 9.7 | АТОН | 5 | 85-,23-670 | 943 | 337 | 0.4888889 | 0.0009349638 | 0.06666667
2022 | 9.7 | АТОН | 5 | 85-,23-670 | 943 | 355 | 0.4888889 | 0.0009063336 | 0.06666667
2022 | 9.7 | АТОН | 5 | 85-,23-670 | 943 | 361 | 0.5111111 | 0.0008900034 | 0.06666667
2022 | 9.7 | АТОН | 5 | 85-,23-670 | 943 | 379 | 0.5111111 | 0.0008175846 | 0.06666667
2022 | 9.7 | АТОН | 5 | 85-,23-670 | 943 | 385 | 0.5111111 | 0.0007849052 | 0.06666667
2022 | 9.7 | АТОН | 5 | 85-,23-670 | 943 | 403 | 0.5111111 | 0.00065818 | 0.06666667
2022 | 9.7 | АТОН | 5 | 85-,23-670 | 943 | 409 | 0.5333333 | 0.0006056455 | 0.06666667
2022 | 9.7 | АТОН | 5 | 85-,23-670 | 943 | 427 | 0.5333333 | 0.000414096 | 0.06666667
2022 | 9.7 | АТОН | 5 | 85-,23-670 | 943 | 433 | 0.5555556 | 0.0003382004 | 0.06666667
2022 | 9.7 | АТОН | 5 | 85-,23-670 | 943 | 451 | 0.5555556 | 0.0003200105 | 0.06666667
2022 | 9.7 | АТОН | 5 | 85-,23-670 | 943 | 457 | 0.5555556 | 0.0003200105 | 0.06666667
2022 | 9.7 | АТОН | 5 | 85-,23-670 | 943 | 475 | 0.5777778 | 0.0003200105 | 0.06666667
2022 | 9.7 | АТОН | 5 | 85-,23-670 | 943 | 481 | 0.5777778 | 0.0003200105 | 0.06666667
2022 | 9.7 | АТОН | 5 | 85-,23-670 | 943 | 499 | 0.5777778 | 0.0003200105 | 0.06666667
2022 | 9.7 | АТОН | 5 | 85-,23-670 | 943 | 505 | 0.5777778 | 0.0003200105 | 0.06666667
2022 | 9.7 | АТОН | 5 | 85-,23-670 | 943 | 523 | 0.5777778 | 0.0003200105 | 0.06666667
2022 | 9.7 | АТОН | 5 | 85-,23-670 | 943 | 529 | 0.5777778 | 0.0003200105 | 0.06666667
2022 | 9.7 | АТОН | 5 | 85-,23-670 | 943 | 547 | 0.6 | 0.0003200105 | 0.06666667
2022 | 9.7 | АТОН | 5 | 85-,23-670 | 943 | 553 | 0.6 | 0.0003200105 | 0.06666667
2022 | 9.7 | АТОН | 5 | 85-,23-670 | 943 | 571 | 0.6 | 0.0003200105 | 0.06666667
2022 | 9.7 | АТОН | 5 | 85-,23-670 | 943 | 577 | 0.6222222 | 0.0003200105 | 0.06666667
2022 | 9.7 | АТОН | 5 | 85-,23-670 | 943 | 595 | 0.6222222 | 0.0003200105 | 0.06666667
2022 | 9.7 | АТОН | 5 | 85-,23-670 | 943 | 601 | 0.6222222 | 0.0003200105 | 0.06666667
2022 | 9.7 | АТОН | 5 | 85-,23-670 | 943 | 619 | 0.6222222 | 0.0003200105 | 0.06666667
2022 | 9.7 | АТОН | 5 | 85-,23-670 | 943 | 625 | 0.6222222 | 0.0003200105 | 0.06666667
2022 | 9.7 | АТОН | 5 | 85-,23-670 | 943 | 643 | 0.6444444 | 0.0003200105 | 0.06666667
2022 | 9.7 | АТОН | 5 | 85-,23-670 | 943 | 649 | 0.6444444 | 0.0003200105 | 0.06666667
2022 | 9.7 | АТОН | 5 | 85-,23-670 | 943 | 667 | 0.6666667 | 0.0003200105 | 0.06666667
2022 | 9.7 | АТОН | 5 | 85-,23-670 | 943 | 673 | 0.6666667 | 0.0003200105 | 0.06666667
2022 | 9.7 | АТОН | 5 | 85-,23-670 | 943 | 691 | 0.6666667 | 0.0003200105 | 0.06666667
2022 | 9.7 | АТОН | 5 | 85-,23-670 | 943 | 697 | 0.6666667 | 0.0003200105 | 0.06666667
2022 | 9.7 | АТОН | 5 | 85-,23-670 | 943 | 715 | 0.6888889 | 0.0003200105 | 0.06666667
2022 | 9.7 | АТОН | 5 | 85-,23-670 | 943 | 721 | 0.6888889 | 0.0003200105 | 0.06666667
2022 | 9.7 | АТОН | 5 | 85-,23-670 | 943 | 739 | 0.6888889 | 0.0003200105 | 0.06666667
2022 | 9.7 | АТОН | 5 | 85-,23-670 | 943 | 745 | 0.6888889 | 0.0003200105 | 0.06666667
2022 | 9.7 | АТОН | 5 | 85-,23-670 | 943 | 763 | 0.6888889 | 0.0003200105 | 0.06666667
2022 | 9.7 | АТОН | 5 | 85-,23-670 | 943 | 769 | 0.7111111 | 0.0003200105 | 0.06666667
2022 | 9.7 | АТОН | 5 | 85-,23-670 | 943 | 787 | 0.7111111 | 0.0003200105 | 0.06666667
2022 | 9.7 | АТОН | 5 | 85-,23-670 | 943 | 793 | 0.7111111 | 0.0003200105 | 0.06666667
2022 | 9.7 | АТОН | 5 | 85-,23-670 | 943 | 811 | 0.7111111 | 0.0003200105 | 0.06666667
2022 | 9.7 | АТОН | 5 | 85-,23-670 | 943 | 817 | 0.7111111 | 0.0003200105 | 0.06666667
2022 | 9.7 | АТОН | 5 | 85-,23-670 | 943 | 835 | 0.7333333 | 0.0003200105 | 0.06666667
2022 | 9.7 | АТОН | 5 | 85-,23-670 | 943 | 841 | 0.7555556 | 0.0003200105 | 0.06666667
2022 | 9.7 | АТОН | 5 | 85-,23-670 | 943 | 859 | 0.7555556 | 0.0003200105 | 0.06666667
2022 | 9.7 | АТОН | 5 | 85-,23-670 | 943 | 865 | 0.7555556 | 0.0003200105 | 0.06666667
2022 | 9.7 | АТОН | 5 | 85-,23-670 | 943 | 883 | 0.7555556 | 0.0003200105 | 0.06666667
2022 | 9.7 | АТОН | 5 | 85-,23-670 | 943 | 889 | 0.7777778 | 0.0003200105 | 0.06666667
2022 | 9.7 | АТОН | 5 | 85-,23-670 | 943 | 907 | 0.7777778 | 0.0003200105 | 0.06666667
2022 | 9.7 | АТОН | 5 | 85-,23-670 | 943 | 913 | 0.7777778 | 0.0003200105 | 0.06666667
2022 | 9.7 | АТОН | 5 | 85-,23-670 | 943 | 931 | 0.7777778 | 0.0003200105 | 0.06666667
2022 | 9.7 | АТОН | 5 | 85-,23-670 | 943 | 937 | 0.7777778 | 0.0003200105 | 0.06666667
2022 | 9.7 | АТОН | 5 | 85-,23-670 | 943 | 955 | 0.7777778 | 0.0003200105 | 0.06666667
2022 | 9.7 | АТОН | 5 | 85-,23-670 | 943 | 961 | 0.7777778 | 0.0003200105 | 0.06666667
2022 | 9.7 | АТОН | 5 | 85-,23-670 | 943 | 979 | 0.8 | 0.0003200105 | 0.06666667
2022 | 9.7 | АТОН | 5 | 85-,23-670 | 943 | 985 | 0.8 | 0.0003200105 | 0.06666667
2022 | 9.7 | АТОН | 5 | 85-,23-670 | 943 | 1003 | 0.8 | 0.0003200105 | 0.06666667
2022 | 9.7 | АТОН | 5 | 85-,23-670 | 943 | 1009 | 0.8 | 0.0003200105 | 0.06666667
2022 | 9.7 | АТОН | 5 | 85-,23-670 | 943 | 1027 | 0.8222222 | 0.0003200105 | 0.06666667
2022 | 9.7 | АТОН | 5 | 85-,23-670 | 943 | 1033 | 0.8 | 0.0003200105 | 0.06666667
2022 | 9.7 | АТОН | 5 | 85-,23-670 | 943 | 1051 | 0.8 | 0.0003200105 | 0.06666667
2022 | 9.7 | АТОН | 5 | 85-,23-670 | 943 | 1057 | 0.8222222 | 0.0003200105 | 0.06666667
2022 | 9.7 | АТОН | 5 | 85-,23-670 | 943 | 1075 | 0.8222222 | 0.0003200105 | 0.06666667
2022 | 9.7 | АТОН | 5 | 85-,23-670 | 943 | 1081 | 0.8222222 | 0.0003200105 | 0.06666667
2022 | 9.7 | АТОН | 5 | 85-,23-670 | 943 | 1099 | 0.8222222 | 0.0003200105 | 0.06666667
2022 | 9.7 | АТОН | 5 | 85-,23-670 | 943 | 1105 | 0.8222222 | 0.0003200105 | 0.06666667
2022 | 9.7 | АТОН | 5 | 85-,23-670 | 943 | 1123 | 0.8222222 | 0.0003200105 | 0.06666667
2022 | 9.7 | АТОН | 5 | 85-,23-670 | 943 | 1129 | 0.8444444 | 0.0003200105 | 0.06666667
2022 | 9.7 | АТОН | 5 | 85-,23-670 | 943 | 1147 | 0.8444444 | 0.0003200105 | 0.06666667
2022 | 9.7 | АТОН | 5 | 85-,23-670 | 943 | 1153 | 0.8444444 | 0.0003200105 | 0.06666667
2022 | 9.7 | АТОН | 5 | 85-,23-670 | 943 | 1171 | 0.8666667 | 0.0003200105 | 0.06666667
2022 | 9.7 | АТОН | 5 | 85-,23-670 | 943 | 1177 | 0.8666667 | 0.0003200105 | 0.06666667
2022 | 9.7 | АТОН | 5 | 85-,23-670 | 943 | 1195 | 0.8666667 | 0.0003200105 | 0.06666667
2022 | 9.7 | АТОН | 5 | 85-,23-670 | 943 | 1201 | 0.8666667 | 0.0003200105 | 0.06666667
2022 | 9.7 | АТОН | 5 | 85-,23-670 | 943 | 1219 | 0.8666667 | 0.0003200105 | 0.06666667
2022 | 9.7 | АТОН | 5 | 85-,23-670 | 943 | 1225 | 0.8666667 | 0.0003200105 | 0.06666667
2022 | 9.7 | АТОН | 5 | 85-,23-670 | 943 | 1243 | 0.8666667 | 0.0003200105 | 0.06666667
2022 | 9.7 | АТОН | 5 | 85-,23-670 | 943 | 1249 | 0.8666667 | 0.0003200105 | 0.06666667
2022 | 9.7 | АТОН | 5 | 85-,23-670 | 943 | 1267 | 0.8666667 | 0.0003200105 | 0.06666667
2022 | 9.7 | АТОН | 5 | 85-,23-670 | 943 | 1273 | 0.8666667 | 0.0003200105 | 0.06666667
2022 | 9.7 | АТОН | 5 | 85-,23-670 | 943 | 1291 | 0.8888889 | 0.0003200105 | 0.06666667
2022 | 9.7 | АТОН | 5 | 85-,23-670 | 943 | 1297 | 0.8888889 | 0.0003200105 | 0.06666667
2022 | 9.7 | АТОН | 5 | 85-,23-670 | 943 | 1315 | 0.9111111 | 0.0003200105 | 0.06666667
2022 | 9.7 | АТОН | 5 | 85-,23-670 | 943 | 1321 | 0.9111111 | 0.0003200105 | 0.06666667
2022 | 9.7 | АТОН | 5 | 85-,23-670 | 943 | 1339 | 0.9333333 | 0.0003200105 | 0.06666667
2022 | 9.7 | АТОН | 5 | 85-,23-670 | 943 | 1345 | 0.9333333 | 0.0003200105 | 0.06666667
2022 | 9.7 | АТОН | 5 | 85-,23-670 | 943 | 1363 | 0.9333333 | 0.0003200105 | 0.06666667
2022 | 9.7 | АТОН | 5 | 85-,23-670 | 943 | 1369 | 0.9333333 | 0.0003200105 | 0.06666667
2022 | 9.7 | АТОН | 5 | 85-,23-670 | 943 | 1387 | 0.9333333 | 0.0003200105 | 0.06666667
2022 | 9.7 | АТОН | 5 | 85-,23-670 | 943 | 1393 | 0.9333333 | 0.0003200105 | 0.06666667
2022 | 9.7 | АТОН | 5 | 85-,23-670 | 943 | 1411 | 0.9333333 | 0.0003200105 | 0.06666667
2022 | 9.7 | АТОН | 5 | 85-,23-670 | 943 | 1417 | 0.9333333 | 0.0003200105 | 0.06666667
2022 | 9.7 | АТОН | 5 | 85-,23-670 | 943 | 1435 | 0.9555556 | 0.0003200105 | 0.06666667
2022 | 9.7 | АТОН | 5 | 85-,23-670 | 943 | 1441 | 0.9555556 | 0.0003200105 | 0.06666667
2022 | 9.7 | АТОН | 5 | 85-,23-670 | 943 | 1459 | 0.9555556 | 0.0003200105 | 0.06666667
2022 | 9.7 | АТОН | 5 | 85-,23-670 | 943 | 1465 | 0.9555556 | 0.0003200105 | 0.06666667
2022 | 9.7 | АТОН | 5 | 85-,23-670 | 943 | 1483 | 0.9555556 | 0.0003200105 | 0.06666667
2022 | 9.7 | АТОН | 5 | 85-,23-670 | 943 | 1489 | 0.9555556 | 0.0003200105 | 0.06666667
2022 | 9.7 | АТОН | 5 | 85-,23-670 | 943 | 1507 | 0.9555556 | 0.0003200105 | 0.06666667
2022 | 9.7 | АТОН | 5 | 85-,23-670 | 943 | 1513 | 0.9555556 | 0.0003200105 | 0.06666667
2022 | 9.7 | АТОН | 5 | 85-,23-670 | 943 | 1531 | 0.9555556 | 0.0003200105 | 0.06666667
2022 | 9.7 | АТОН | 5 | 85-,23-670 | 943 | 1537 | 0.9777778 | 0.0003200105 | 0.06666667
2022 | 9.7 | АТОН | 5 | 85-,23-670 | 943 | 1555 | 0.9777778 | 0.0003200105 | 0.06666667
2022 | 9.7 | АТОН | 5 | 85-,23-670 | 943 | 1561 | 0.9777778 | 0.0003200105 | 0.06666667
2022 | 9.7 | АТОН | 5 | 85-,23-670 | 943 | 1579 | 0.9777778 | 0.0003200105 | 0.06666667
2022 | 9.7 | АТОН | 5 | 85-,23-670 | 943 | 1585 | 0.9777778 | 0.0003200105 | 0.06666667
2022 | 9.7 | АТОН | 5 | 85-,23-670 | 943 | 1603 | 0.9777778 | 0.0003200105 | 0.06666667
2022 | 9.7 | АТОН | 5 | 85-,23-670 | 943 | 1609 | 1 | 0.0003200105 | 0.06666667
2022 | 9.7 | АТОН | 5 | 85-,23-670 | 943 | 1627 | 1 | 0.0003200105 | 0.06666667
2022 | 9.7 | АТОН | 5 | 85-,23-670 | 943 | 1633 | 1 | 0.0003200105 | 0.06666667
2022 | 9.7 | АТОН | 5 | 85-,23-670 | 943 | 1651 | 1.022222 | 0.0003200105 | 0.06666667
2022 | 9.7 | АТОН | 5 | 85-,23-670 | 943 | 1657 | 1.022222 | 0.0003200105 | 0.06666667
2022 | 9.7 | АТОН | 5 | 85-,23-670 | 943 | 1675 | 1.022222 | 0.0003200105 | 0.06666667
2022 | 9.7 | АТОН | 5 | 85-,23-670 | 943 | 1681 | 1.022222 | 0.0003200105 | 0.06666667
2022 | 9.7 | АТОН | 5 | 85-,23-670 | 943 | 1699 | 1.044444 | 0.0003200105 | 0.06666667
2022 | 9.7 | АТОН | 5 | 85-,23-670 | 943 | 1705 | 1.044444 | 0.0003200105 | 0.06666667
2022 | 9.7 | АТОН | 5 | 85-,23-670 | 943 | 1723 | 1.044444 | 0.0003200105 | 0.06666667
2022 | 9.7 | АТОН | 5 | 85-,23-670 | 943 | 1729 | 1.044444 | 0.0003200105 | 0.06666667
2022 | 9.7 | АТОН | 5 | 85-,23-670 | 943 | 1747 | 1.066667 | 0.0003200105 | 0.06666667
2022 | 9.7 | АТОН | 5 | 85-,23-670 | 943 | 1753 | 1.066667 | 0.0003200105 | 0.06666667
2022 | 9.7 | АТОН | 5 | 85-,23-670 | 943 | 1771 | 1.066667 | 0.0003200105 | 0.06666667
2022 | 9.7 | АТОН | 5 | 85-,23-670 | 943 | 1777 | 1.066667 | 0.0003200105 | 0.06666667
2022 | 9.7 | АТОН | 5 | 85-,23-670 | 943 | 1795 | 1.066667 | 0.0003200105 | 0.06666667
2022 | 9.7 | АТОН | 5 | 85-,23-670 | 943 | 1801 | 1.066667 | 0.0003200105 | 0.06666667
2022 | 9.7 | АТОН | 5 | 85-,23-670 | 943 | 1819 | 1.066667 | 0.0003200105 | 0.06666667
2022 | 9.7 | АТОН | 5 | 85-,23-670 | 943 | 1825 | 1.066667 | 0.0003200105 | 0.06666667
2022 | 9.7 | АТОН | 5 | 85-,23-670 | 943 | 1843 | 1.066667 | 0.0003200105 | 0.06666667
2022 | 9.7 | АТОН | 5 | 85-,23-670 | 943 | 1849 | 1.066667 | 0.0003200105 | 0.06666667
2022 | 9.7 | АТОН | 5 | 85-,23-670 | 943 | 1867 | 1.088889 | 0.0003200105 | 0.06666667
2022 | 9.7 | АТОН | 5 | 85-,23-670 | 943 | 1873 | 1.088889 | 0.0003200105 | 0.06666667
2022 | 9.7 | АТОН | 5 | 85-,23-670 | 943 | 1891 | 1.111111 | 0.0003200105 | 0.06666667
2022 | 9.7 | АТОН | 5 | 85-,23-670 | 943 | 1897 | 1.111111 | 0.0003200105 | 0.06666667
2022 | 9.7 | АТОН | 5 | 85-,23-670 | 943 | 1915 | 1.111111 | 0.0003200105 | 0.06666667
2022 | 9.7 | АТОН | 5 | 85-,23-670 | 943 | 1921 | 1.111111 | 0.0003200105 | 0.06666667
2022 | 9.7 | АТОН | 5 | 85-,23-670 | 943 | 1939 | 1.111111 | 0.0003200105 | 0.06666667
2022 | 9.7 | АТОН | 5 | 85-,23-670 | 943 | 1945 | 1.111111 | 0.0003200105 | 0.06666667
2022 | 9.7 | АТОН | 5 | 85-,23-670 | 943 | 1963 | 1.111111 | 0.0003200105 | 0.06666667
2022 | 9.7 | АТОН | 5 | 85-,23-670 | 943 | 1969 | 1.111111 | 0.0003200105 | 0.06666667
2022 | 9.7 | АТОН | 5 | 85-,23-670 | 943 | 1987 | 1.111111 | 0.0003200105 | 0.06666667
2022 | 9.7 | АТОН | 5 | 85-,23-670 | 943 | 1993 | 1.111111 | 0.0003200105 | 0.06666667
2022 | 9.7 | АТОН | 5 | 85-,23-670 | 943 | 2011 | 1.133333 | 0.0003200105 | 0.06666667
2022 | 9.7 | АТОН | 5 | 85-,23-670 | 943 | 2017 | 1.133333 | 0.0003200105 | 0.06666667
2022 | 9.7 | АТОН | 5 | 85-,23-670 | 943 | 2035 | 1.133333 | 0.0003200105 | 0.06666667
2022 | 9.7 | АТОН | 5 | 85-,23-670 | 943 | 2041 | 1.155556 | 0.0003200105 | 0.06666667
2022 | 9.7 | АТОН | 5 | 85-,23-670 | 943 | 2059 | 1.155556 | 0.0003200105 | 0.06666667
2022 | 9.7 | АТОН | 5 | 85-,23-670 | 943 | 2065 | 1.155556 | 0.0003200105 | 0.06666667
2022 | 9.7 | АТОН | 5 | 85-,23-670 | 943 | 2083 | 1.155556 | 0.0003200105 | 0.06666667
2022 | 9.7 | АТОН | 5 | 85-,23-670 | 943 | 2089 | 1.155556 | 0.0003200105 | 0.06666667
2022 | 9.7 | АТОН | 5 | 85-,23-670 | 943 | 2107 | 1.177778 | 0.0003200105 | 0.06666667
2022 | 9.7 | АТОН | 5 | 85-,23-670 | 943 | 2113 | 1.177778 | 0.0003200105 | 0.06666667
2022 | 9.7 | АТОН | 5 | 85-,23-670 | 943 | 2131 | 1.177778 | 0.0003200105 | 0.06666667
2022 | 9.7 | АТОН | 5 | 85-,23-670 | 943 | 2137 | 1.177778 | 0.0003200105 | 0.06666667
2022 | 9.7 | АТОН | 5 | 85-,23-670 | 943 | 2155 | 1.177778 | 0.0003200105 | 0.06666667
2022 | 9.7 | АТОН | 5 | 85-,23-670 | 943 | 2161 | 1.177778 | 0.0003200105 | 0.06666667
2022 | 9.7 | АТОН | 5 | 85-,23-670 | 943 | 2179 | 1.177778 | 0.0003200105 | 0.06666667
2022 | 9.7 | АТОН | 5 | 85-,23-670 | 943 | 2185 | 1.177778 | 0.0003200105 | 0.06666667
2022 | 9.7 | АТОН | 5 | 85-,23-670 | 943 | 2203 | 1.2 | 0.0003200105 | 0.06666667
2022 | 9.7 | АТОН | 5 | 85-,23-670 | 943 | 2209 | 1.2 | 0.0003200105 | 0.06666667
2022 | 9.7 | АТОН | 5 | 85-,23-670 | 943 | 2227 | 1.2 | 0.0003200105 | 0.06666667
2022 | 9.7 | АТОН | 5 | 85-,23-670 | 943 | 2233 | 1.2 | 0.0003200105 | 0.06666667
2022 | 9.7 | АТОН | 5 | 85-,23-670 | 943 | 2251 | 1.222222 | 0.0003200105 | 0.06666667
2022 | 9.7 | АТОН | 5 | 85-,23-670 | 943 | 2257 | 1.222222 | 0.0003200105 | 0.06666667
2022 | 9.7 | АТОН | 5 | 85-,23-670 | 943 | 2275 | 1.222222 | 0.0003200105 | 0.06666667
2022 | 9.7 | АТОН | 5 | 85-,23-670 | 943 | 2281 | 1.222222 | 0.0003200105 | 0.06666667
2022 | 9.7 | АТОН | 5 | 85-,23-670 | 943 | 2299 | 1.222222 | 0.0003200105 | 0.06666667
2022 | 9.7 | АТОН | 5 | 85-,23-670 | 943 | 2305 | 1.222222 | 0.0003200105 | 0.06666667
2022 | 9.7 | АТОН | 5 | 85-,23-670 | 943 | 2323 | 1.222222 | 0.0003200105 | 0.06666667
2022 | 9.7 | АТОН | 5 | 85-,23-670 | 943 | 2329 | 1.222222 | 0.0003200105 | 0.06666667
2022 | 9.7 | АТОН | 5 | 85-,23-670 | 943 | 2347 | 1.222222 | 0.0003200105 | 0.06666667
2022 | 9.7 | АТОН | 5 | 85-,23-670 | 943 | 2353 | 1.222222 | 0.0003200105 | 0.06666667
2022 | 9.7 | АТОН | 5 | 85-,23-670 | 943 | 2371 | 1.222222 | 0.0003200105 | 0.06666667
2022 | 9.7 | АТОН | 5 | 85-,23-670 | 943 | 2377 | 1.244444 | 0.0003200105 | 0.06666667
2022 | 9.7 | АТОН | 5 | 85-,23-670 | 943 | 2395 | 1.244444 | 0.0003200105 | 0.06666667
2022 | 9.7 | АТОН | 5 | 85-,23-670 | 943 | 2401 | 1.244444 | 0.0003200105 | 0.06666667
2022 | 9.7 | АТОН | 5 | 85-,23-670 | 943 | 2419 | 1.244444 | 0.0003200105 | 0.06666667
2022 | 9.7 | АТОН | 5 | 85-,23-670 | 943 | 2425 | 1.244444 | 0.0003200105 | 0.06666667
2022 | 9.7 | АТОН | 5 | 85-,23-670 | 943 | 2443 | 1.244444 | 0.0003200105 | 0.06666667
2022 | 9.7 | АТОН | 5 | 85-,23-670 | 943 | 2449 | 1.244444 | 0.0003200105 | 0.06666667
2022 | 9.7 | АТОН | 5 | 85-,23-670 | 943 | 2467 | 1.244444 | 0.0003200105 | 0.06666667
2022 | 9.7 | АТОН | 5 | 85-,23-670 | 943 | 2473 | 1.244444 | 0.0003200105 | 0.06666667
2022 | 9.7 | АТОН | 5 | 85-,23-670 | 943 | 2491 | 1.244444 | 0.0003200105 | 0.06666667
2022 | 9.7 | АТОН | 5 | 85-,23-670 | 943 | 2497 | 1.244444 | 0.0003200105 | 0.06666667
2022 | 9.7 | АТОН | 5 | 85-,23-670 | 943 | 2515 | 1.266667 | 0.0003200105 | 0.06666667
2022 | 9.7 | АТОН | 5 | 85-,23-670 | 943 | 2521 | 1.266667 | 0.0003200105 | 0.06666667
2022 | 9.7 | АТОН | 5 | 85-,23-670 | 943 | 2539 | 1.266667 | 0.0003200105 | 0.06666667
2022 | 9.7 | АТОН | 5 | 85-,23-670 | 943 | 2545 | 1.266667 | 0.0003200105 | 0.06666667
2022 | 9.7 | АТОН | 5 | 85-,23-670 | 943 | 2563 | 1.288889 | 0.0003200105 | 0.06666667
2022 | 9.7 | АТОН | 5 | 85-,23-670 | 943 | 2569 | 1.288889 | 0.0003200105 | 0.06666667
2022 | 9.7 | АТОН | 5 | 85-,23-670 | 943 | 2587 | 1.311111 | 0.0003200105 | 0.06666667
2022 | 9.7 | АТОН | 5 | 85-,23-670 | 943 | 2593 | 1.333333 | 0.0003200105 | 0.06666667
2022 | 9.7 | АТОН | 5 | 85-,23-670 | 943 | 2611 | 1.333333 | 0.0003200105 | 0.06666667
2022 | 9.7 | АТОН | 5 | 85-,23-670 | 943 | 2617 | 1.333333 | 0.0003200105 | 0.06666667
2022 | 9.7 | АТОН | 5 | 85-,23-670 | 943 | 2635 | 1.333333 | 0.0003200105 | 0.06666667
2022 | 9.7 | АТОН | 5 | 85-,23-670 | 943 | 2641 | 1.333333 | 0.0003200105 | 0.06666667
2022 | 9.7 | АТОН | 5 | 85-,23-670 | 943 | 2659 | 1.333333 | 0.0003200105 | 0.06666667
2022 | 9.7 | АТОН | 5 | 85-,23-670 | 943 | 2665 | 1.333333 | 0.0003200105 | 0.06666667
2022 | 9.7 | АТОН | 5 | 85-,23-670 | 943 | 2683 | 1.333333 | 0.0003200105 | 0.06666667
2022 | 9.7 | АТОН | 5 | 85-,23-670 | 943 | 2689 | 1.333333 | 0.0003200105 | 0.06666667
2022 | 9.7 | АТОН | 5 | 85-,23-670 | 943 | 2707 | 1.333333 | 0.0003200105 | 0.06666667
2022 | 9.7 | АТОН | 5 | 85-,23-670 | 943 | 2713 | 1.333333 | 0.0003200105 | 0.06666667
2022 | 9.7 | АТОН | 5 | 85-,23-670 | 943 | 2731 | 1.355556 | 0.0003200105 | 0.06666667
2022 | 9.7 | АТОН | 5 | 85-,23-670 | 943 | 2737 | 1.355556 | 0.0003200105 | 0.06666667
2022 | 9.7 | АТОН | 5 | 85-,23-670 | 943 | 2755 | 1.355556 | 0.0003200105 | 0.06666667
2022 | 9.7 | АТОН | 5 | 85-,23-670 | 943 | 2761 | 1.355556 | 0.0003200105 | 0.06666667
2022 | 9.7 | АТОН | 5 | 85-,23-670 | 943 | 2779 | 1.355556 | 0.0003200105 | 0.06666667
2022 | 9.7 | АТОН | 5 | 85-,23-670 | 943 | 2785 | 1.355556 | 0.0003200105 | 0.06666667
2022 | 9.7 | АТОН | 5 | 85-,23-670 | 943 | 2803 | 1.355556 | 0.0003200105 | 0.06666667
2022 | 9.7 | АТОН | 5 | 85-,23-670 | 943 | 2809 | 1.355556 | 0.0003200105 | 0.06666667
2022 | 9.7 | АТОН | 5 | 85-,23-670 | 943 | 2827 | 1.377778 | 0.0003200105 | 0.06666667
2022 | 9.7 | АТОН | 5 | 85-,23-670 | 943 | 2833 | 1.377778 | 0.0003200105 | 0.06666667
2022 | 9.7 | АТОН | 5 | 85-,23-670 | 943 | 2851 | 1.377778 | 0.0003200105 | 0.06666667
2022 | 9.7 | АТОН | 5 | 85-,23-670 | 943 | 2857 | 1.377778 | 0.0003200105 | 0.06666667
2022 | 9.7 | АТОН | 5 | 85-,23-670 | 943 | 2875 | 1.377778 | 0.0003200105 | 0.06666667
2022 | 9.7 | АТОН | 5 | 85-,23-670 | 943 | 2881 | 1.377778 | 0.0003200105 | 0.06666667
2022 | 9.7 | АТОН | 5 | 85-,23-670 | 943 | 2899 | 1.4 | 0.0003200105 | 0.06666667
2022 | 9.7 | АТОН | 5 | 85-,23-670 | 943 | 2905 | 1.4 | 0.0003200105 | 0.06666667
2022 | 9.7 | АТОН | 5 | 85-,23-670 | 943 | 2923 | 1.4 | 0.0003200105 | 0.06666667
2022 | 9.7 | АТОН | 5 | 85-,23-670 | 943 | 2929 | 1.4 | 0.0003200105 | 0.06666667
2022 | 9.7 | АТОН | 5 | 85-,23-670 | 943 | 2947 | 1.422222 | 0.0003200105 | 0.06666667
2022 | 9.7 | АТОН | 5 | 85-,23-670 | 943 | 2953 | 1.422222 | 0.0003200105 | 0.06666667
2022 | 9.7 | АТОН | 5 | 85-,23-670 | 943 | 2971 | 1.422222 | 0.0003200105 | 0.06666667
2022 | 9.7 | АТОН | 5 | 85-,23-670 | 943 | 2977 | 1.422222 | 0.0003200105 | 0.06666667
2022 | 9.7 | АТОН | 5 | 85-,23-670 | 943 | 2995 | 1.422222 | 0.0003200105 | 0.06666667
2022 | 9.7 | АТОН | 5 | 85-,23-670 | 943 | 3001 | 1.422222 | 0.0003200105 | 0.06666667
2022 | 9.7 | АТОН | 5 | 85-,23-670 | 943 | 3019 | 1.422222 | 0.0003200105 | 0.06666667
2022 | 9.7 | АТОН | 5 | 85-,23-670 | 943 | 3025 | 1.422222 | 0.0003200105 | 0.06666667
2022 | 9.7 | АТОН | 5 | 85-,23-670 | 943 | 3043 | 1.444444 | 0.0003200105 | 0.06666667
2022 | 9.7 | АТОН | 5 | 85-,23-670 | 943 | 3049 | 1.444444 | 0.0003200105 | 0.06666667
2022 | 9.7 | АТОН | 5 | 85-,23-670 | 943 | 3067 | 1.444444 | 0.0003200105 | 0.06666667
2022 | 9.7 | АТОН | 5 | 85-,23-670 | 943 | 3073 | 1.444444 | 0.0003200105 | 0.06666667
2022 | 9.7 | АТОН | 5 | 85-,23-670 | 943 | 3091 | 1.444444 | 0.0003200105 | 0.06666667
2022 | 9.7 | АТОН | 5 | 85-,23-670 | 943 | 3097 | 1.444444 | 0.0003200105 | 0.06666667
2022 | 9.7 | АТОН | 5 | 85-,23-670 | 943 | 3115 | 1.444444 | 0.0003200105 | 0.06666667
2022 | 9.7 | АТОН | 5 | 85-,23-670 | 943 | 3121 | 1.466667 | 0.0003200105 | 0.06666667
2022 | 9.7 | АТОН | 5 | 85-,23-670 | 943 | 3139 | 1.466667 | 0.0003200105 | 0.06666667
2022 | 9.7 | АТОН | 5 | 85-,23-670 | 943 | 3145 | 1.466667 | 0.0003200105 | 0.06666667
2022 | 9.7 | АТОН | 5 | 85-,23-670 | 943 | 3163 | 1.466667 | 0.0003200105 | 0.06666667
2022 | 9.7 | АТОН | 5 | 85-,23-670 | 943 | 3169 | 1.466667 | 0.0003200105 | 0.06666667
2022 | 9.7 | АТОН | 5 | 85-,23-670 | 943 | 3187 | 1.466667 | 0.0003200105 | 0.06666667
2022 | 9.7 | АТОН | 5 | 85-,23-670 | 943 | 3193 | 1.466667 | 0.0003200105 | 0.06666667
2022 | 9.7 | АТОН | 5 | 85-,23-670 | 943 | 3211 | 1.488889 | 0.0003200105 | 0.06666667
2022 | 9.7 | АТОН | 5 | 85-,23-670 | 943 | 3217 | 1.488889 | 0.0003200105 | 0.06666667
2022 | 9.7 | АТОН | 5 | 85-,23-670 | 943 | 3235 | 1.488889 | 0.0003200105 | 0.06666667
2022 | 9.7 | АТОН | 5 | 85-,23-670 | 943 | 3241 | 1.488889 | 0.0003200105 | 0.06666667
2022 | 9.7 | АТОН | 5 | 85-,23-670 | 943 | 3259 | 1.488889 | 0.0003200105 | 0.06666667
2022 | 9.7 | АТОН | 5 | 85-,23-670 | 943 | 3265 | 1.511111 | 0.0003200105 | 0.06666667
2022 | 9.7 | АТОН | 5 | 85-,23-670 | 943 | 3283 | 1.511111 | 0.0003200105 | 0.06666667
2022 | 9.7 | АТОН | 5 | 85-,23-670 | 943 | 3289 | 1.511111 | 0.0003200105 | 0.06666667
2022 | 9.7 | АТОН | 5 | 85-,23-670 | 943 | 3307 | 1.533333 | 0.0003200105 | 0.06666667
2022 | 9.7 | АТОН | 5 | 85-,23-670 | 943 | 3313 | 1.533333 | 0.0003200105 | 0.06666667
2022 | 9.7 | АТОН | 5 | 85-,23-670 | 943 | 3331 | 1.533333 | 0.0003200105 | 0.06666667
2022 | 9.7 | АТОН | 5 | 85-,23-670 | 943 | 3337 | 1.533333 | 0.0003200105 | 0.06666667
2022 | 9.7 | АТОН | 5 | 85-,23-670 | 943 | 3355 | 1.533333 | 0.0003200105 | 0.06666667
2022 | 9.7 | АТОН | 5 | 85-,23-670 | 943 | 3361 | 1.533333 | 0.0003200105 | 0.06666667
2022 | 9.7 | АТОН | 5 | 85-,23-670 | 943 | 3379 | 1.533333 | 0.0003200105 | 0.06666667
2022 | 9.7 | АТОН | 5 | 85-,23-670 | 943 | 3385 | 1.533333 | 0.0003200105 | 0.06666667
2022 | 9.7 | АТОН | 5 | 85-,23-670 | 943 | 3403 | 1.533333 | 0.0003200105 | 0.06666667
2022 | 9.7 | АТОН | 5 | 85-,23-670 | 943 | 3409 | 1.577778 | 0.0003200105 | 0.06666667
2022 | 9.7 | АТОН | 5 | 85-,23-670 | 943 | 3427 | 1.577778 | 0.0003200105 | 0.06666667
2022 | 9.7 | АТОН | 5 | 85-,23-670 | 943 | 3433 | 1.577778 | 0.0003200105 | 0.06666667
2022 | 9.7 | АТОН | 5 | 85-,23-670 | 943 | 3451 | 1.577778 | 0.0003200105 | 0.06666667
2022 | 9.7 | АТОН | 5 | 85-,23-670 | 943 | 3457 | 1.577778 | 0.0003200105 | 0.06666667
2022 | 9.7 | АТОН | 5 | 85-,23-670 | 943 | 3475 | 1.577778 | 0.0003200105 | 0.06666667
2022 | 9.7 | АТОН | 5 | 85-,23-670 | 943 | 3481 | 1.577778 | 0.0003200105 | 0.06666667
2022 | 9.7 | АТОН | 5 | 85-,23-670 | 943 | 3499 | 1.577778 | 0.0003200105 | 0.06666667
2022 | 9.7 | АТОН | 5 | 85-,23-670 | 943 | 3505 | 1.577778 | 0.0003200105 | 0.06666667
2022 | 9.7 | АТОН | 5 | 85-,23-670 | 943 | 3523 | 1.577778 | 0.0003200105 | 0.06666667
2022 | 9.7 | АТОН | 5 | 85-,23-670 | 943 | 3529 | 1.577778 | 0.0003200105 | 0.06666667
2022 | 9.7 | АТОН | 5 | 85-,23-670 | 943 | 3547 | 1.577778 | 0.0003200105 | 0.06666667
2022 | 9.7 | АТОН | 5 | 85-,23-670 | 943 | 3553 | 1.6 | 0.0003200105 | 0.06666667
2022 | 9.7 | АТОН | 5 | 85-,23-670 | 943 | 3571 | 1.6 | 0.0003200105 | 0.06666667
2022 | 9.7 | АТОН | 5 | 85-,23-670 | 943 | 3577 | 1.6 | 0.0003200105 | 0.06666667
2022 | 9.7 | АТОН | 5 | 85-,23-670 | 943 | 3595 | 1.6 | 0.0003200105 | 0.06666667
2022 | 9.7 | АТОН | 5 | 85-,23-670 | 943 | 3601 | 1.6 | 0.0003200105 | 0.06666667
2022 | 9.7 | АТОН | 5 | 85-,23-670 | 943 | 3619 | 1.6 | 0.0003200105 | 0.06666667
2022 | 9.7 | АТОН | 5 | 85-,23-670 | 943 | 3625 | 1.6 | 0.0003200105 | 0.06666667
2022 | 9.7 | АТОН | 5 | 85-,23-670 | 943 | 3643 | 1.6 | 0.0003200105 | 0.06666667
2022 | 9.7 | АТОН | 5 | 85-,23-670 | 943 | 3649 | 1.622222 | 0.0003200105 | 0.06666667
2022 | 9.7 | АТОН | 5 | 85-,23-670 | 943 | 3667 | 1.644444 | 0.0003200105 | 0.06666667
2022 | 9.7 | АТОН | 5 | 85-,23-670 | 943 | 3673 | 1.644444 | 0.0003200105 | 0.06666667
2022 | 9.7 | АТОН | 5 | 85-,23-670 | 943 | 3691 | 1.644444 | 0.0003200105 | 0.06666667
2022 | 9.7 | АТОН | 5 | 85-,23-670 | 943 | 3697 | 1.644444 | 0.0003200105 | 0.06666667
2022 | 9.7 | АТОН | 5 | 85-,23-670 | 943 | 3715 | 1.644444 | 0.0003200105 | 0.06666667
2022 | 9.7 | АТОН | 5 | 85-,23-670 | 943 | 3721 | 1.644444 | 0.0003200105 | 0.06666667
2022 | 9.7 | АТОН | 5 | 85-,23-670 | 943 | 3739 | 1.644444 | 0.0003200105 | 0.06666667
2022 | 9.7 | АТОН | 5 | 85-,23-670 | 943 | 3745 | 1.644444 | 0.0003200105 | 0.06666667
2022 | 9.7 | АТОН | 5 | 85-,23-670 | 943 | 3763 | 1.666667 | 0.0003200105 | 0.06666667
2022 | 9.7 | АТОН | 5 | 85-,23-670 | 943 | 3769 | 1.666667 | 0.0003200105 | 0.06666667
2022 | 9.7 | АТОН | 5 | 85-,23-670 | 943 | 3787 | 1.666667 | 0.0003200105 | 0.06666667
2022 | 9.7 | АТОН | 5 | 85-,23-670 | 943 | 3793 | 1.666667 | 0.0003200105 | 0.06666667
2022 | 9.7 | АТОН | 5 | 85-,23-670 | 943 | 3811 | 1.666667 | 0.0003200105 | 0.06666667
2022 | 9.7 | АТОН | 5 | 85-,23-670 | 943 | 3817 | 1.666667 | 0.0003200105 | 0.06666667
2022 | 9.7 | АТОН | 5 | 85-,23-670 | 943 | 3835 | 1.666667 | 0.0003200105 | 0.06666667
2022 | 9.7 | АТОН | 5 | 85-,23-670 | 943 | 3841 | 1.666667 | 0.0003200105 | 0.06666667
2022 | 9.7 | АТОН | 5 | 85-,23-670 | 943 | 3859 | 1.688889 | 0.0003200105 | 0.06666667
2022 | 9.7 | АТОН | 5 | 85-,23-670 | 943 | 3865 | 1.688889 | 0.0003200105 | 0.06666667
2022 | 9.7 | АТОН | 5 | 85-,23-670 | 943 | 3883 | 1.688889 | 0.0003200105 | 0.06666667
2022 | 9.7 | АТОН | 5 | 85-,23-670 | 943 | 3889 | 1.688889 | 0.0003200105 | 0.06666667
2022 | 9.7 | АТОН | 5 | 85-,23-670 | 943 | 3907 | 1.688889 | 0.0003200105 | 0.06666667
2022 | 9.7 | АТОН | 5 | 85-,23-670 | 943 | 3913 | 1.688889 | 0.0003200105 | 0.06666667
2022 | 9.7 | АТОН | 5 | 85-,23-670 | 943 | 3931 | 1.688889 | 0.0003200105 | 0.06666667
2022 | 9.7 | АТОН | 5 | 85-,23-670 | 943 | 3937 | 1.688889 | 0.0003200105 | 0.06666667
2022 | 9.7 | АТОН | 5 | 85-,23-670 | 943 | 3955 | 1.688889 | 0.0003200105 | 0.06666667
2022 | 9.7 | АТОН | 5 | 85-,23-670 | 943 | 3961 | 1.688889 | 0.0003200105 | 0.06666667
2022 | 9.7 | АТОН | 5 | 85-,23-670 | 943 | 3979 | 1.711111 | 0.0003200105 | 0.06666667
2022 | 9.7 | АТОН | 5 | 85-,23-670 | 943 | 3985 | 1.711111 | 0.0003200105 | 0.06666667
2022 | 9.7 | АТОН | 5 | 85-,23-670 | 943 | 4003 | 1.711111 | 0.0003200105 | 0.06666667
2022 | 9.7 | АТОН | 5 | 85-,23-670 | 943 | 4009 | 1.711111 | 0.0003200105 | 0.06666667
2022 | 9.7 | АТОН | 5 | 85-,23-670 | 943 | 4027 | 1.711111 | 0.0003200105 | 0.06666667
2022 | 9.7 | АТОН | 5 | 85-,23-670 | 943 | 4033 | 1.711111 | 0.0003200105 | 0.06666667
2022 | 9.7 | АТОН | 5 | 85-,23-670 | 943 | 4051 | 1.711111 | 0.0003200105 | 0.06666667
2022 | 9.7 | АТОН | 5 | 85-,23-670 | 943 | 4057 | 1.733333 | 0.0003200105 | 0.06666667
2022 | 9.7 | АТОН | 5 | 85-,23-670 | 943 | 4075 | 1.733333 | 0.0003200105 | 0.06666667
2022 | 9.7 | АТОН | 5 | 85-,23-670 | 943 | 4081 | 1.733333 | 0.0003200105 | 0.06666667
2022 | 9.7 | АТОН | 5 | 85-,23-670 | 943 | 4099 | 1.733333 | 0.0003200105 | 0.06666667
2022 | 9.7 | АТОН | 5 | 85-,23-670 | 943 | 4105 | 1.733333 | 0.0003200105 | 0.06666667
2022 | 9.7 | АТОН | 5 | 85-,23-670 | 943 | 4123 | 1.733333 | 0.0003200105 | 0.06666667
2022 | 9.7 | АТОН | 5 | 85-,23-670 | 943 | 4129 | 1.733333 | 0.0003200105 | 0.06666667
2022 | 9.7 | АТОН | 5 | 85-,23-670 | 943 | 4147 | 1.755556 | 0.0003200105 | 0.06666667
2022 | 9.7 | АТОН | 5 | 85-,23-670 | 943 | 4153 | 1.755556 | 0.0003200105 | 0.06666667
2022 | 9.7 | АТОН | 5 | 85-,23-670 | 943 | 4171 | 1.755556 | 0.0003200105 | 0.06666667
2022 | 9.7 | АТОН | 5 | 85-,23-670 | 943 | 4177 | 1.755556 | 0.0003200105 | 0.06666667
2022 | 9.7 | АТОН | 5 | 85-,23-670 | 943 | 4195 | 1.777778 | 0.0003200105 | 0.06666667
2022 | 9.7 | АТОН | 5 | 85-,23-670 | 943 | 4201 | 1.777778 | 0.0003200105 | 0.06666667
2022 | 9.7 | АТОН | 5 | 85-,23-670 | 943 | 4219 | 1.8 | 0.0003200105 | 0.06666667
2022 | 9.7 | АТОН | 5 | 85-,23-670 | 943 | 4225 | 1.8 | 0.0003200105 | 0.06666667
2022 | 9.7 | АТОН | 5 | 85-,23-670 | 943 | 4243 | 1.8 | 0.0003200105 | 0.06666667
2022 | 9.7 | АТОН | 5 | 85-,23-670 | 943 | 4249 | 1.8 | 0.0003200105 | 0.06666667
2022 | 9.7 | АТОН | 5 | 85-,23-670 | 943 | 4267 | 1.8 | 0.0003200105 | 0.06666667
2022 | 9.7 | АТОН | 5 | 85-,23-670 | 943 | 4273 | 1.8 | 0.0003200105 | 0.06666667
2022 | 9.7 | АТОН | 5 | 85-,23-670 | 943 | 4291 | 1.822222 | 0.0003200105 | 0.06666667
2022 | 9.7 | АТОН | 5 | 85-,23-670 | 943 | 4297 | 1.822222 | 0.0003200105 | 0.06666667
2022 | 9.7 | АТОН | 5 | 85-,23-670 | 943 | 4315 | 1.822222 | 0.0003200105 | 0.06666667
2022 | 9.7 | АТОН | 5 | 85-,23-670 | 943 | 4321 | 1.822222 | 0.0003200105 | 0.06666667
2022 | 9.7 | АТОН | 5 | 85-,23-670 | 943 | 4339 | 1.844444 | 0.0003200105 | 0.06666667
2022 | 9.7 | АТОН | 5 | 85-,23-670 | 943 | 4345 | 1.844444 | 0.0003200105 | 0.06666667
2022 | 9.7 | АТОН | 5 | 85-,23-670 | 943 | 4363 | 1.844444 | 0.0003200105 | 0.06666667
2022 | 9.7 | АТОН | 5 | 85-,23-670 | 943 | 4369 | 1.844444 | 0.0003200105 | 0.06666667
2022 | 9.7 | АТОН | 5 | 85-,23-670 | 943 | 4387 | 1.844444 | 0.0003200105 | 0.06666667
2022 | 9.7 | АТОН | 5 | 85-,23-670 | 943 | 4393 | 1.844444 | 0.0003200105 | 0.06666667
2022 | 9.7 | АТОН | 5 | 85-,23-670 | 943 | 4411 | 1.844444 | 0.0003200105 | 0.06666667
2022 | 9.7 | АТОН | 5 | 85-,23-670 | 943 | 4417 | 1.844444 | 0.0003200105 | 0.06666667
2022 | 9.7 | АТОН | 5 | 85-,23-670 | 943 | 4435 | 1.844444 | 0.0003200105 | 0.06666667
2022 | 9.7 | АТОН | 5 | 85-,23-670 | 943 | 4441 | 1.844444 | 0.0003200105 | 0.06666667
2022 | 9.7 | АТОН | 5 | 85-,23-670 | 943 | 4459 | 1.844444 | 0.0003200105 | 0.06666667
2022 | 9.7 | АТОН | 5 | 85-,23-670 | 943 | 4465 | 1.866667 | 0.0003200105 | 0.06666667
2022 | 9.7 | АТОН | 5 | 85-,23-670 | 943 | 4483 | 1.866667 | 0.0003200105 | 0.06666667
2022 | 9.7 | АТОН | 5 | 85-,23-670 | 943 | 4489 | 1.866667 | 0.0003200105 | 0.06666667
2022 | 9.7 | АТОН | 5 | 85-,23-670 | 943 | 4507 | 1.866667 | 0.0003200105 | 0.06666667
2022 | 9.7 | АТОН | 5 | 85-,23-670 | 943 | 4513 | 1.866667 | 0.0003200105 | 0.06666667
2022 | 9.7 | АТОН | 5 | 85-,23-670 | 943 | 4531 | 1.866667 | 0.0003200105 | 0.06666667
2022 | 9.7 | АТОН | 5 | 85-,23-670 | 943 | 4537 | 1.866667 | 0.0003200105 | 0.06666667
2022 | 9.7 | АТОН | 5 | 85-,23-670 | 943 | 4555 | 1.866667 | 0.0003200105 | 0.06666667
2022 | 9.7 | АТОН | 5 | 85-,23-670 | 943 | 4561 | 1.866667 | 0.0003200105 | 0.06666667
2022 | 9.7 | АТОН | 5 | 85-,23-670 | 943 | 4579 | 1.866667 | 0.0003200105 | 0.06666667
2022 | 9.7 | АТОН | 5 | 85-,23-670 | 943 | 4585 | 1.866667 | 0.0003200105 | 0.06666667
2022 | 9.7 | АТОН | 5 | 85-,23-670 | 943 | 4603 | 1.888889 | 0.0003200105 | 0.06666667
2022 | 9.7 | АТОН | 5 | 85-,23-670 | 943 | 4609 | 1.888889 | 0.0003200105 | 0.06666667
2022 | 9.7 | АТОН | 5 | 85-,23-670 | 943 | 4627 | 1.911111 | 0.0003200105 | 0.06666667
2022 | 9.7 | АТОН | 5 | 85-,23-670 | 943 | 4633 | 1.911111 | 0.0003200105 | 0.06666667
2022 | 9.7 | АТОН | 5 | 85-,23-670 | 943 | 4651 | 1.911111 | 0.0003200105 | 0.06666667
2022 | 9.7 | АТОН | 5 | 85-,23-670 | 943 | 4657 | 1.911111 | 0.0003200105 | 0.06666667
2022 | 9.7 | АТОН | 5 | 85-,23-670 | 943 | 4675 | 1.911111 | 0.0003200105 | 0.06666667
2022 | 9.7 | АТОН | 5 | 85-,23-670 | 943 | 4681 | 1.911111 | 0.0003200105 | 0.06666667
2022 | 9.7 | АТОН | 5 | 85-,23-670 | 943 | 4699 | 1.955556 | 0.0003200105 | 0.06666667
2022 | 9.7 | АТОН | 5 | 85-,23-670 | 943 | 4705 | 1.955556 | 0.0003200105 | 0.06666667
2022 | 9.7 | АТОН | 5 | 85-,23-670 | 943 | 4723 | 1.955556 | 0.0003200105 | 0.06666667
2022 | 9.7 | АТОН | 5 | 85-,23-670 | 943 | 4729 | 1.955556 | 0.0003200105 | 0.06666667
2022 | 9.7 | АТОН | 5 | 85-,23-670 | 943 | 4747 | 1.977778 | 0.0003200105 | 0.06666667
2022 | 9.7 | АТОН | 5 | 85-,23-670 | 943 | 4753 | 1.977778 | 0.0003200105 | 0.06666667
2022 | 9.7 | АТОН | 5 | 85-,23-670 | 943 | 4771 | 1.977778 | 0.0003200105 | 0.06666667
2022 | 9.7 | АТОН | 5 | 85-,23-670 | 943 | 4777 | 1.977778 | 0.0003200105 | 0.06666667
2022 | 9.7 | АТОН | 5 | 85-,23-670 | 943 | 4795 | 1.977778 | 0.0003200105 | 0.06666667
2022 | 9.7 | АТОН | 5 | 85-,23-670 | 943 | 4801 | 1.977778 | 0.0003200105 | 0.06666667
2022 | 9.7 | АТОН | 5 | 85-,23-670 | 943 | 4819 | 2 | 0.0003200105 | 0.06666667
2022 | 9.7 | АТОН | 5 | 85-,23-670 | 943 | 4825 | 2 | 0.0003200105 | 0.06666667
2022 | 9.7 | АТОН | 5 | 85-,23-670 | 943 | 4843 | 2 | 0.0003200105 | 0.06666667
2022 | 9.7 | АТОН | 5 | 85-,23-670 | 943 | 4849 | 2 | 0.0003200105 | 0.06666667
2022 | 9.7 | АТОН | 5 | 85-,23-670 | 943 | 4867 | 2 | 0.0003200105 | 0.06666667
2022 | 9.7 | АТОН | 5 | 85-,23-670 | 943 | 4873 | 2 | 0.0003200105 | 0.06666667
2022 | 9.7 | АТОН | 5 | 85-,23-670 | 943 | 4891 | 2 | 0.0003200105 | 0.06666667
2022 | 9.7 | АТОН | 5 | 85-,23-670 | 943 | 4897 | 2 | 0.0003200105 | 0.06666667
2022 | 9.7 | АТОН | 5 | 85-,23-670 | 943 | 4915 | 2 | 0.0003200105 | 0.06666667
2022 | 9.7 | АТОН | 5 | 85-,23-670 | 943 | 4921 | 2 | 0.0003200105 | 0.06666667
2022 | 9.7 | АТОН | 5 | 85-,23-670 | 943 | 4939 | 2.022222 | 0.0003200105 | 0.06666667
2022 | 9.7 | АТОН | 5 | 85-,23-670 | 943 | 4945 | 2.022222 | 0.0003200105 | 0.06666667
2022 | 9.7 | АТОН | 5 | 85-,23-670 | 943 | 4963 | 2.022222 | 0.0003200105 | 0.06666667
2022 | 9.7 | АТОН | 5 | 85-,23-670 | 943 | 4969 | 2.022222 | 0.0003200105 | 0.06666667
2022 | 9.7 | АТОН | 5 | 85-,23-670 | 943 | 4987 | 2.044444 | 0.0003200105 | 0.06666667
2022 | 9.7 | АТОН | 5 | 85-,23-670 | 943 | 4993 | 2.044444 | 0.0003200105 | 0.06666667
2022 | 9.7 | АТОН | 5 | 85-,23-670 | 943 | 5011 | 2.066667 | 0.0003200105 | 0.06666667
2022 | 9.7 | АТОН | 5 | 85-,23-670 | 943 | 5017 | 2.066667 | 0.0003200105 | 0.06666667
2022 | 9.7 | АТОН | 5 | 85-,23-670 | 943 | 5035 | 2.066667 | 0.0003200105 | 0.06666667
2022 | 9.7 | АТОН | 5 | 85-,23-670 | 943 | 5041 | 2.066667 | 0.0003200105 | 0.06666667
2022 | 9.7 | АТОН | 5 | 85-,23-670 | 943 | 5059 | 2.066667 | 0.0003200105 | 0.06666667
2022 | 9.7 | АТОН | 5 | 85-,23-670 | 943 | 5065 | 2.066667 | 0.0003200105 | 0.06666667
2022 | 9.7 | АТОН | 5 | 85-,23-670 | 943 | 5083 | 2.088889 | 0.0003200105 | 0.06666667
2022 | 9.7 | АТОН | 5 | 85-,23-670 | 943 | 5089 | 2.088889 | 0.0003200105 | 0.06666667
2022 | 9.7 | АТОН | 5 | 85-,23-670 | 943 | 5107 | 2.088889 | 0.0003200105 | 0.06666667
2022 | 9.7 | АТОН | 5 | 85-,23-670 | 943 | 5113 | 2.088889 | 0.0003200105 | 0.06666667
2022 | 9.7 | АТОН | 5 | 85-,23-670 | 943 | 5131 | 2.111111 | 0.0003200105 | 0.06666667
2022 | 9.7 | АТОН | 5 | 85-,23-670 | 943 | 5137 | 2.111111 | 0.0003200105 | 0.06666667
2022 | 9.7 | АТОН | 5 | 85-,23-670 | 943 | 5155 | 2.111111 | 0.0003200105 | 0.06666667
2022 | 9.7 | АТОН | 5 | 85-,23-670 | 943 | 5161 | 2.111111 | 0.0003200105 | 0.06666667
2022 | 9.7 | АТОН | 5 | 85-,23-670 | 943 | 5179 | 2.133333 | 0.0003200105 | 0.06666667
2022 | 9.7 | АТОН | 5 | 85-,23-670 | 943 | 5185 | 2.133333 | 0.0003200105 | 0.06666667
2022 | 9.7 | АТОН | 5 | 85-,23-670 | 943 | 5203 | 2.133333 | 0.0003200105 | 0.06666667
2022 | 9.7 | АТОН | 5 | 85-,23-670 | 943 | 5209 | 2.133333 | 0.0003200105 | 0.06666667
2022 | 9.7 | АТОН | 5 | 85-,23-670 | 943 | 5227 | 2.133333 | 0.0003200105 | 0.06666667
2022 | 9.7 | АТОН | 5 | 85-,23-670 | 943 | 5233 | 2.133333 | 0.0003200105 | 0.06666667
2022 | 9.7 | АТОН | 5 | 85-,23-670 | 943 | 5251 | 2.133333 | 0.0003200105 | 0.06666667
2022 | 9.7 | АТОН | 5 | 85-,23-670 | 943 | 5257 | 2.133333 | 0.0003200105 | 0.06666667
2022 | 9.7 | АТОН | 5 | 85-,23-670 | 943 | 5275 | 2.133333 | 0.0003200105 | 0.06666667
2022 | 9.7 | АТОН | 5 | 85-,23-670 | 943 | 5281 | 2.133333 | 0.0003200105 | 0.06666667
2022 | 9.7 | АТОН | 5 | 85-,23-670 | 943 | 5299 | 2.133333 | 0.0003200105 | 0.06666667
2022 | 9.7 | АТОН | 5 | 85-,23-670 | 943 | 5305 | 2.155556 | 0.0003200105 | 0.06666667
2022 | 9.7 | АТОН | 5 | 85-,23-670 | 943 | 5323 | 2.155556 | 0.0003200105 | 0.06666667
2022 | 9.7 | АТОН | 5 | 85-,23-670 | 943 | 5329 | 2.177778 | 0.0003200105 | 0.06666667
2022 | 9.7 | АТОН | 5 | 85-,23-670 | 943 | 5347 | 2.177778 | 0.0003200105 | 0.06666667
2022 | 9.7 | АТОН | 5 | 85-,23-670 | 943 | 5353 | 2.177778 | 0.0003200105 | 0.06666667
2022 | 9.7 | АТОН | 5 | 85-,23-670 | 943 | 5371 | 2.177778 | 0.0003200105 | 0.06666667
2022 | 9.7 | АТОН | 5 | 85-,23-670 | 943 | 5377 | 2.177778 | 0.0003200105 | 0.06666667
2022 | 9.7 | АТОН | 5 | 85-,23-670 | 943 | 5395 | 2.2 | 0.0003200105 | 0.06666667
2022 | 9.7 | АТОН | 5 | 85-,23-670 | 943 | 5401 | 2.2 | 0.0003200105 | 0.06666667
2022 | 9.7 | АТОН | 5 | 85-,23-670 | 943 | 5419 | 2.2 | 0.0003200105 | 0.06666667
2022 | 9.7 | АТОН | 5 | 85-,23-670 | 943 | 5425 | 2.2 | 0.0003200105 | 0.06666667
2022 | 9.7 | АТОН | 5 | 85-,23-670 | 943 | 5443 | 2.2 | 0.0003200105 | 0.06666667
2022 | 9.7 | АТОН | 5 | 85-,23-670 | 943 | 5449 | 2.2 | 0.0003200105 | 0.06666667
2022 | 9.7 | АТОН | 5 | 85-,23-670 | 943 | 5467 | 2.222222 | 0.0003200105 | 0.06666667
2022 | 9.7 | АТОН | 5 | 85-,23-670 | 943 | 5473 | 2.222222 | 0.0003200105 | 0.06666667
2022 | 9.7 | АТОН | 5 | 85-,23-670 | 943 | 5491 | 2.244444 | 0.0003200105 | 0.06666667
2022 | 9.7 | АТОН | 5 | 85-,23-670 | 943 | 5497 | 2.244444 | 0.0003200105 | 0.06666667
2022 | 9.7 | АТОН | 5 | 85-,23-670 | 943 | 5515 | 2.244444 | 0.0003200105 | 0.06666667
2022 | 9.7 | АТОН | 5 | 85-,23-670 | 943 | 5521 | 2.244444 | 0.0003200105 | 0.06666667
2022 | 9.7 | АТОН | 5 | 85-,23-670 | 943 | 5539 | 2.244444 | 0.0003200105 | 0.06666667
2022 | 9.7 | АТОН | 5 | 85-,23-670 | 943 | 5545 | 2.266667 | 0.0003200105 | 0.06666667
2022 | 9.7 | АТОН | 5 | 85-,23-670 | 943 | 5563 | 2.266667 | 0.0003200105 | 0.06666667
2022 | 9.7 | АТОН | 5 | 85-,23-670 | 943 | 5569 | 2.266667 | 0.0003200105 | 0.06666667
2022 | 9.7 | АТОН | 5 | 85-,23-670 | 943 | 5587 | 2.288889 | 0.0003200105 | 0.06666667
2022 | 9.7 | АТОН | 5 | 85-,23-670 | 943 | 5593 | 2.288889 | 0.0003200105 | 0.06666667
2022 | 9.7 | АТОН | 5 | 85-,23-670 | 943 | 5611 | 2.288889 | 0.0003200105 | 0.06666667
2022 | 9.7 | АТОН | 5 | 85-,23-670 | 943 | 5617 | 2.288889 | 0.0003200105 | 0.06666667
2022 | 9.7 | АТОН | 5 | 85-,23-670 | 943 | 5635 | 2.288889 | 0.0003200105 | 0.06666667
2022 | 9.7 | АТОН | 5 | 85-,23-670 | 943 | 5641 | 2.311111 | 0.0003200105 | 0.06666667
2022 | 9.7 | АТОН | 5 | 85-,23-670 | 943 | 5659 | 2.311111 | 0.0003200105 | 0.06666667
2022 | 9.7 | АТОН | 5 | 85-,23-670 | 943 | 5665 | 2.311111 | 0.0003200105 | 0.06666667
2022 | 9.7 | АТОН | 5 | 85-,23-670 | 943 | 5683 | 2.311111 | 0.0003200105 | 0.06666667
2022 | 9.7 | АТОН | 5 | 85-,23-670 | 943 | 5689 | 2.311111 | 0.0003200105 | 0.06666667
2022 | 9.7 | АТОН | 5 | 85-,23-670 | 943 | 5707 | 2.311111 | 0.0003200105 | 0.06666667
2022 | 9.7 | АТОН | 5 | 85-,23-670 | 943 | 5713 | 2.333333 | 0.0003200105 | 0.06666667
2022 | 9.7 | АТОН | 5 | 85-,23-670 | 943 | 5731 | 2.333333 | 0.0003200105 | 0.06666667
2022 | 9.7 | АТОН | 5 | 85-,23-670 | 943 | 5737 | 2.333333 | 0.0003200105 | 0.06666667
2022 | 9.7 | АТОН | 5 | 85-,23-670 | 943 | 5755 | 2.333333 | 0.0003200105 | 0.06666667
2022 | 9.7 | АТОН | 5 | 85-,23-670 | 943 | 5761 | 2.333333 | 0.0003200105 | 0.06666667
2022 | 9.7 | АТОН | 5 | 85-,23-670 | 943 | 5779 | 2.355556 | 0.0003200105 | 0.06666667
2022 | 9.7 | АТОН | 5 | 85-,23-670 | 943 | 5785 | 2.355556 | 0.0003200105 | 0.06666667
2022 | 9.7 | АТОН | 5 | 85-,23-670 | 943 | 5803 | 2.355556 | 0.0003200105 | 0.06666667
2022 | 9.7 | АТОН | 5 | 85-,23-670 | 943 | 5809 | 2.355556 | 0.0003200105 | 0.06666667
2022 | 9.7 | АТОН | 5 | 85-,23-670 | 943 | 5827 | 2.355556 | 0.0003200105 | 0.06666667
2022 | 9.7 | АТОН | 5 | 85-,23-670 | 943 | 5833 | 2.377778 | 0.0003200105 | 0.06666667
2022 | 9.7 | АТОН | 5 | 85-,23-670 | 943 | 5851 | 2.377778 | 0.0003200105 | 0.06666667
2022 | 9.7 | АТОН | 5 | 85-,23-670 | 943 | 5857 | 2.377778 | 0.0003200105 | 0.06666667
2022 | 9.7 | АТОН | 5 | 85-,23-670 | 943 | 5875 | 2.4 | 0.0003200105 | 0.06666667
2022 | 9.7 | АТОН | 5 | 85-,23-670 | 943 | 5881 | 2.4 | 0.0003200105 | 0.06666667
2022 | 9.7 | АТОН | 5 | 85-,23-670 | 943 | 5899 | 2.4 | 0.0003200105 | 0.06666667
2022 | 9.7 | АТОН | 5 | 85-,23-670 | 943 | 5905 | 2.4 | 0.0003200105 | 0.06666667
2022 | 9.7 | АТОН | 5 | 85-,23-670 | 943 | 5923 | 2.4 | 0.0003200105 | 0.06666667
2022 | 9.7 | АТОН | 5 | 85-,23-670 | 943 | 5929 | 2.4 | 0.0003200105 | 0.06666667
2022 | 9.7 | АТОН | 5 | 85-,23-670 | 943 | 5947 | 2.422222 | 0.0003200105 | 0.06666667
2022 | 9.7 | АТОН | 5 | 85-,23-670 | 943 | 5953 | 2.422222 | 0.0003200105 | 0.06666667
2022 | 9.7 | АТОН | 5 | 85-,23-670 | 943 | 5971 | 2.422222 | 0.0003200105 | 0.06666667
2022 | 9.7 | АТОН | 5 | 85-,23-670 | 943 | 5977 | 2.422222 | 0.0003200105 | 0.06666667
2022 | 9.7 | АТОН | 5 | 85-,23-670 | 943 | 5995 | 2.422222 | 0.0003200105 | 0.06666667
2022 | 9.7 | АТОН | 5 | 85-,23-670 | 943 | 6001 | 2.422222 | 0.0003200105 | 0.06666667
2022 | 9.7 | АТОН | 5 | 85-,23-670 | 943 | 6019 | 2.422222 | 0.0003200105 | 0.06666667
2022 | 9.7 | АТОН | 5 | 85-,23-670 | 943 | 6025 | 2.422222 | 0.0003200105 | 0.06666667
2022 | 9.7 | АТОН | 5 | 85-,23-670 | 943 | 6043 | 2.422222 | 0.0003200105 | 0.06666667
2022 | 9.7 | АТОН | 5 | 85-,23-670 | 943 | 6049 | 2.444444 | 0.0003200105 | 0.06666667
2022 | 9.7 | АТОН | 5 | 85-,23-670 | 943 | 6067 | 2.466667 | 0.0003200105 | 0.06666667
2022 | 9.7 | АТОН | 5 | 85-,23-670 | 943 | 6073 | 2.466667 | 0.0003200105 | 0.06666667
2022 | 9.7 | АТОН | 5 | 85-,23-670 | 943 | 6091 | 2.466667 | 0.0003200105 | 0.06666667
2022 | 9.7 | АТОН | 5 | 85-,23-670 | 943 | 6097 | 2.466667 | 0.0003200105 | 0.06666667
2022 | 9.7 | АТОН | 5 | 85-,23-670 | 943 | 6115 | 2.466667 | 0.0003200105 | 0.06666667
2022 | 9.7 | АТОН | 5 | 85-,23-670 | 943 | 6121 | 2.466667 | 0.0003200105 | 0.06666667
2022 | 9.7 | АТОН | 5 | 85-,23-670 | 943 | 6139 | 2.488889 | 0.0003200105 | 0.06666667
2022 | 9.7 | АТОН | 5 | 85-,23-670 | 943 | 6145 | 2.488889 | 0.0003200105 | 0.06666667
2022 | 9.7 | АТОН | 5 | 85-,23-670 | 943 | 6163 | 2.488889 | 0.0003200105 | 0.06666667
2022 | 9.7 | АТОН | 5 | 85-,23-670 | 943 | 6169 | 2.488889 | 0.0003200105 | 0.06666667
2022 | 9.7 | АТОН | 5 | 85-,23-670 | 943 | 6187 | 2.511111 | 0.0003200105 | 0.06666667
2022 | 9.7 | АТОН | 5 | 85-,23-670 | 943 | 6193 | 2.511111 | 0.0003200105 | 0.06666667
2022 | 9.7 | АТОН | 5 | 85-,23-670 | 943 | 6211 | 2.511111 | 0.0003200105 | 0.06666667
2022 | 9.7 | АТОН | 5 | 85-,23-670 | 943 | 6217 | 2.533333 | 0.0003200105 | 0.06666667
2022 | 9.7 | АТОН | 5 | 85-,23-670 | 943 | 6235 | 2.533333 | 0.0003200105 | 0.06666667
2022 | 9.7 | АТОН | 5 | 85-,23-670 | 943 | 6241 | 2.533333 | 0.0003200105 | 0.06666667
2022 | 9.7 | АТОН | 5 | 85-,23-670 | 943 | 6259 | 2.533333 | 0.0003200105 | 0.06666667
2022 | 9.7 | АТОН | 5 | 85-,23-670 | 943 | 6265 | 2.533333 | 0.0003200105 | 0.06666667
2022 | 9.7 | АТОН | 5 | 85-,23-670 | 943 | 6283 | 2.533333 | 0.0003200105 | 0.06666667
2022 | 9.7 | АТОН | 5 | 85-,23-670 | 943 | 6289 | 2.555556 | 0.0003200105 | 0.06666667
2022 | 9.7 | АТОН | 5 | 85-,23-670 | 943 | 6307 | 2.555556 | 0.0003200105 | 0.06666667
2022 | 9.7 | АТОН | 5 | 85-,23-670 | 943 | 6313 | 2.555556 | 0.0003200105 | 0.06666667
2022 | 9.7 | АТОН | 5 | 85-,23-670 | 943 | 6331 | 2.555556 | 0.0003200105 | 0.06666667
2022 | 9.7 | АТОН | 5 | 85-,23-670 | 943 | 6337 | 2.555556 | 0.0003200105 | 0.06666667
2022 | 9.7 | АТОН | 5 | 85-,23-670 | 943 | 6355 | 2.577778 | 0.0003200105 | 0.06666667
2022 | 9.7 | АТОН | 5 | 85-,23-670 | 943 | 6361 | 2.577778 | 0.0003200105 | 0.06666667
2022 | 9.7 | АТОН | 5 | 85-,23-670 | 943 | 6379 | 2.577778 | 0.0003200105 | 0.06666667
2022 | 9.7 | АТОН | 5 | 85-,23-670 | 943 | 6385 | 2.577778 | 0.0003200105 | 0.06666667
2022 | 9.7 | АТОН | 5 | 85-,23-670 | 943 | 6403 | 2.577778 | 0.0003200105 | 0.06666667
2022 | 9.7 | АТОН | 5 | 85-,23-670 | 943 | 6409 | 2.6 | 0.0003200105 | 0.06666667
2022 | 9.7 | АТОН | 5 | 85-,23-670 | 943 | 6427 | 2.622222 | 0.0003200105 | 0.06666667
2022 | 9.7 | АТОН | 5 | 85-,23-670 | 943 | 6433 | 2.622222 | 0.0003200105 | 0.06666667
2022 | 9.7 | АТОН | 5 | 85-,23-670 | 943 | 6451 | 2.622222 | 0.0003200105 | 0.06666667
2022 | 9.7 | АТОН | 5 | 85-,23-670 | 943 | 6457 | 2.622222 | 0.0003200105 | 0.06666667
2022 | 9.7 | АТОН | 5 | 85-,23-670 | 943 | 6475 | 2.622222 | 0.0003200105 | 0.06666667
2022 | 9.7 | АТОН | 5 | 85-,23-670 | 943 | 6481 | 2.622222 | 0.0003200105 | 0.06666667
2022 | 9.7 | АТОН | 5 | 85-,23-670 | 943 | 6499 | 2.622222 | 0.0003200105 | 0.06666667
2022 | 9.7 | АТОН | 5 | 85-,23-670 | 943 | 6505 | 2.644444 | 0.0003200105 | 0.06666667
2022 | 9.7 | АТОН | 5 | 85-,23-670 | 943 | 6523 | 2.644444 | 0.0003200105 | 0.06666667
2022 | 9.7 | АТОН | 5 | 85-,23-670 | 943 | 6529 | 2.644444 | 0.0003200105 | 0.06666667
2022 | 9.7 | АТОН | 5 | 85-,23-670 | 943 | 6547 | 2.644444 | 0.0003200105 | 0.06666667
2022 | 9.7 | АТОН | 5 | 85-,23-670 | 943 | 6553 | 2.644444 | 0.0003200105 | 0.06666667
2022 | 9.7 | АТОН | 5 | 85-,23-670 | 943 | 6571 | 2.644444 | 0.0003200105 | 0.06666667
2022 | 9.7 | АТОН | 5 | 85-,23-670 | 943 | 6577 | 2.644444 | 0.0003200105 | 0.06666667
2022 | 9.7 | АТОН | 5 | 85-,23-670 | 943 | 6595 | 2.644444 | 0.0003200105 | 0.06666667
2022 | 9.7 | АТОН | 5 | 85-,23-670 | 943 | 6601 | 2.666667 | 0.0003200105 | 0.06666667
2022 | 9.7 | АТОН | 5 | 85-,23-670 | 943 | 6619 | 2.666667 | 0.0003200105 | 0.06666667
2022 | 9.7 | АТОН | 5 | 85-,23-670 | 943 | 6625 | 2.666667 | 0.0003200105 | 0.06666667
2022 | 9.7 | АТОН | 5 | 85-,23-670 | 943 | 6643 | 2.688889 | 0.0003200105 | 0.06666667
2022 | 9.7 | АТОН | 5 | 85-,23-670 | 943 | 6649 | 2.688889 | 0.0003200105 | 0.06666667
2022 | 9.7 | АТОН | 5 | 85-,23-670 | 943 | 6667 | 2.688889 | 0.0003200105 | 0.06666667
2022 | 9.7 | АТОН | 5 | 85-,23-670 | 943 | 6673 | 2.688889 | 0.0003200105 | 0.06666667
2022 | 9.7 | АТОН | 5 | 85-,23-670 | 943 | 6691 | 2.688889 | 0.0003200105 | 0.06666667
2022 | 9.7 | АТОН | 5 | 85-,23-670 | 943 | 6697 | 2.711111 | 0.0003200105 | 0.06666667
2022 | 9.7 | АТОН | 5 | 85-,23-670 | 943 | 6715 | 2.711111 | 0.0003200105 | 0.06666667
2022 | 9.7 | АТОН | 5 | 85-,23-670 | 943 | 6721 | 2.711111 | 0.0003200105 | 0.06666667
2022 | 9.7 | АТОН | 5 | 85-,23-670 | 943 | 6739 | 2.711111 | 0.0003200105 | 0.06666667
2022 | 9.7 | АТОН | 5 | 85-,23-670 | 943 | 6745 | 2.733333 | 0.0003200105 | 0.06666667
2022 | 9.7 | АТОН | 5 | 85-,23-670 | 943 | 6763 | 2.733333 | 0.0003200105 | 0.06666667
2022 | 9.7 | АТОН | 5 | 85-,23-670 | 943 | 6769 | 2.733333 | 0.0003200105 | 0.06666667
2022 | 9.7 | АТОН | 5 | 85-,23-670 | 943 | 6787 | 2.733333 | 0.0003200105 | 0.06666667
2022 | 9.7 | АТОН | 5 | 85-,23-670 | 943 | 6793 | 2.733333 | 0.0003200105 | 0.06666667
2022 | 9.7 | АТОН | 5 | 85-,23-670 | 943 | 6811 | 2.733333 | 0.0003200105 | 0.06666667
2022 | 9.7 | АТОН | 5 | 85-,23-670 | 943 | 6817 | 2.733333 | 0.0003200105 | 0.06666667
2022 | 9.7 | АТОН | 5 | 85-,23-670 | 943 | 6835 | 2.755556 | 0.0003200105 | 0.06666667
2022 | 9.7 | АТОН | 5 | 85-,23-670 | 943 | 6841 | 2.755556 | 0.0003200105 | 0.06666667
2022 | 9.7 | АТОН | 5 | 85-,23-670 | 943 | 6859 | 2.755556 | 0.0003200105 | 0.06666667
2022 | 9.7 | АТОН | 5 | 85-,23-670 | 943 | 6865 | 2.755556 | 0.0003323269 | 0.06666667
2022 | 9.7 | АТОН | 5 | 85-,23-670 | 943 | 6883 | 2.777778 | 0.0003331351 | 0.06666667
2022 | 9.7 | АТОН | 5 | 85-,23-670 | 943 | 6889 | 2.777778 | 0.0003334497 | 0.06666667
2022 | 9.7 | АТОН | 5 | 85-,23-670 | 943 | 6907 | 2.777778 | 0.0003345244 | 0.06666667
2022 | 9.7 | АТОН | 5 | 85-,23-670 | 943 | 6913 | 2.777778 | 0.0003349253 | 0.06666667
2022 | 9.7 | АТОН | 5 | 85-,23-670 | 943 | 6931 | 2.777778 | 0.0003362511 | 0.06666667
2022 | 9.7 | АТОН | 5 | 85-,23-670 | 943 | 6937 | 2.8 | 0.000336733 | 0.06666667
2022 | 9.7 | АТОН | 5 | 85-,23-670 | 943 | 6955 | 2.8 | 0.0003382948 | 0.06666667
2022 | 9.7 | АТОН | 5 | 85-,23-670 | 943 | 6961 | 2.8 | 0.0003388529 | 0.06666667
2022 | 9.7 | АТОН | 5 | 85-,23-670 | 943 | 6979 | 2.8 | 0.0003406357 | 0.06666667
2022 | 9.7 | АТОН | 5 | 85-,23-670 | 943 | 6985 | 2.8 | 0.0003412651 | 0.06666667
2022 | 9.7 | АТОН | 5 | 85-,23-670 | 943 | 7003 | 2.822222 | 0.0003432546 | 0.06666667
2022 | 9.7 | АТОН | 5 | 85-,23-670 | 943 | 7009 | 2.822222 | 0.0003439505 | 0.06666667
2022 | 9.7 | АТОН | 5 | 85-,23-670 | 943 | 7027 | 2.822222 | 0.0003461326 | 0.06666667
2022 | 9.7 | АТОН | 5 | 85-,23-670 | 943 | 7033 | 2.822222 | 0.0003468904 | 0.06666667
2022 | 9.7 | АТОН | 5 | 85-,23-670 | 943 | 7051 | 2.822222 | 0.0003492513 | 0.06666667
2022 | 9.7 | АТОН | 5 | 85-,23-670 | 943 | 7057 | 2.822222 | 0.0003500665 | 0.06666667
2022 | 9.7 | АТОН | 5 | 85-,23-670 | 943 | 7075 | 2.866667 | 0.0003525929 | 0.06666667
2022 | 9.7 | АТОН | 5 | 85-,23-670 | 943 | 7081 | 2.866667 | 0.0003534611 | 0.06666667
2022 | 9.7 | АТОН | 5 | 85-,23-670 | 943 | 7099 | 2.866667 | 0.0003561399 | 0.06666667
2022 | 9.7 | АТОН | 5 | 85-,23-670 | 943 | 7105 | 2.866667 | 0.0003570567 | 0.06666667
2022 | 9.7 | АТОН | 5 | 85-,23-670 | 943 | 7123 | 2.866667 | 0.0003598753 | 0.06666667
2022 | 9.7 | АТОН | 5 | 85-,23-670 | 943 | 7129 | 2.888889 | 0.0003608367 | 0.06666667
2022 | 9.7 | АТОН | 5 | 85-,23-670 | 943 | 7147 | 2.888889 | 0.0003637827 | 0.06666667
2022 | 9.7 | АТОН | 5 | 85-,23-670 | 943 | 7153 | 2.888889 | 0.0003647846 | 0.06666667
2022 | 9.7 | АТОН | 5 | 85-,23-670 | 943 | 7171 | 2.888889 | 0.0003678461 | 0.06666667
2022 | 9.7 | АТОН | 5 | 85-,23-670 | 943 | 7177 | 2.888889 | 0.0003688845 | 0.06666667
2022 | 9.7 | АТОН | 5 | 85-,23-670 | 943 | 7195 | 2.911111 | 0.0003720498 | 0.06666667
2022 | 9.7 | АТОН | 5 | 85-,23-670 | 943 | 7201 | 2.911111 | 0.0003731209 | 0.06666667
2022 | 9.7 | АТОН | 5 | 85-,23-670 | 943 | 7219 | 2.911111 | 0.0003763789 | 0.06666667
2022 | 9.7 | АТОН | 5 | 85-,23-670 | 943 | 7225 | 2.933333 | 0.0003774791 | 0.06666667
2022 | 9.7 | АТОН | 5 | 85-,23-670 | 943 | 7243 | 2.933333 | 0.0003808188 | 0.06666667
2022 | 9.7 | АТОН | 5 | 85-,23-670 | 943 | 7249 | 2.955556 | 0.0003819443 | 0.06666667
2022 | 9.7 | АТОН | 5 | 85-,23-670 | 943 | 7267 | 2.955556 | 0.0003853552 | 0.06666667
2022 | 9.7 | АТОН | 5 | 85-,23-670 | 943 | 7273 | 2.955556 | 0.0003865027 | 0.06666667
2022 | 9.7 | АТОН | 5 | 85-,23-670 | 943 | 7291 | 2.955556 | 0.0003899745 | 0.06666667
2022 | 9.7 | АТОН | 5 | 85-,23-670 | 943 | 7297 | 2.977778 | 0.0003911408 | 0.06666667
2022 | 9.7 | АТОН | 5 | 85-,23-670 | 943 | 7315 | 2.977778 | 0.0003946636 | 0.06666667
2022 | 9.7 | АТОН | 5 | 85-,23-670 | 943 | 7321 | 2.977778 | 0.0003958453 | 0.06666667
2022 | 9.7 | АТОН | 5 | 85-,23-670 | 943 | 7339 | 3 | 0.0003994097 | 0.06666667
2022 | 9.7 | АТОН | 5 | 85-,23-670 | 943 | 7345 | 3 | 0.0004006037 | 0.06666667
2022 | 9.7 | АТОН | 5 | 85-,23-670 | 943 | 7363 | 3 | 0.0004042006 | 0.06666667
2022 | 9.7 | АТОН | 5 | 85-,23-670 | 943 | 7369 | 3.022222 | 0.000405404 | 0.06666667
2022 | 9.7 | АТОН | 5 | 85-,23-670 | 943 | 7387 | 3.022222 | 0.0004090246 | 0.06666667
2022 | 9.7 | АТОН | 5 | 85-,23-670 | 943 | 7393 | 3.022222 | 0.0004102344 | 0.06666667
2022 | 9.7 | АТОН | 5 | 85-,23-670 | 943 | 7411 | 3.022222 | 0.0004138702 | 0.06666667
2022 | 9.7 | АТОН | 5 | 85-,23-670 | 943 | 7417 | 3.022222 | 0.0004150837 | 0.06666667
2022 | 9.7 | АТОН | 5 | 85-,23-670 | 943 | 7435 | 3.022222 | 0.0004187267 | 0.06666667
2022 | 9.7 | АТОН | 5 | 85-,23-670 | 943 | 7441 | 3.044444 | 0.0004199412 | 0.06666667
2022 | 9.7 | АТОН | 5 | 85-,23-670 | 943 | 7459 | 3.044444 | 0.0004235836 | 0.06666667
2022 | 9.7 | АТОН | 5 | 85-,23-670 | 943 | 7465 | 3.044444 | 0.0004247968 | 0.06666667
2022 | 9.7 | АТОН | 5 | 85-,23-670 | 943 | 7483 | 3.066667 | 0.0004284312 | 0.06666667
2022 | 9.7 | АТОН | 5 | 85-,23-670 | 943 | 7489 | 3.066667 | 0.0004296405 | 0.06666667
2022 | 9.7 | АТОН | 5 | 85-,23-670 | 943 | 7507 | 3.066667 | 0.00043326 | 0.06666667
2022 | 9.7 | АТОН | 5 | 85-,23-670 | 943 | 7513 | 3.066667 | 0.0004344632 | 0.06666667
2022 | 9.7 | АТОН | 5 | 85-,23-670 | 943 | 7531 | 3.088889 | 0.000438061 | 0.06666667
2022 | 9.7 | АТОН | 5 | 85-,23-670 | 943 | 7537 | 3.088889 | 0.0004392559 | 0.06666667
2022 | 9.7 | АТОН | 5 | 85-,23-670 | 943 | 7555 | 3.088889 | 0.0004428258 | 0.06666667
2022 | 9.7 | АТОН | 5 | 85-,23-670 | 943 | 7561 | 3.088889 | 0.0004440104 | 0.06666667
2022 | 9.7 | АТОН | 5 | 85-,23-670 | 943 | 7579 | 3.088889 | 0.0004475463 | 0.06666667
2022 | 9.7 | АТОН | 5 | 85-,23-670 | 943 | 7585 | 3.111111 | 0.0004487186 | 0.06666667
2022 | 9.7 | АТОН | 5 | 85-,23-670 | 943 | 7603 | 3.111111 | 0.000452215 | 0.06666667
2022 | 9.7 | АТОН | 5 | 85-,23-670 | 943 | 7609 | 3.111111 | 0.0004533733 | 0.06666667
2022 | 9.7 | АТОН | 5 | 85-,23-670 | 943 | 7627 | 3.133333 | 0.0004568249 | 0.06666667
2022 | 9.7 | АТОН | 5 | 85-,23-670 | 943 | 7633 | 3.133333 | 0.0004579674 | 0.06666667
2022 | 9.7 | АТОН | 5 | 85-,23-670 | 943 | 7651 | 3.133333 | 0.0004613693 | 0.06666667
2022 | 9.7 | АТОН | 5 | 85-,23-670 | 943 | 7657 | 3.133333 | 0.0004624945 | 0.06666667
2022 | 9.7 | АТОН | 5 | 85-,23-670 | 943 | 7675 | 3.155556 | 0.0004658422 | 0.06666667
2022 | 9.7 | АТОН | 5 | 85-,23-670 | 943 | 7681 | 3.155556 | 0.0004669485 | 0.06666667
2022 | 9.7 | АТОН | 5 | 85-,23-670 | 943 | 7699 | 3.155556 | 0.0004702378 | 0.06666667
2022 | 9.7 | АТОН | 5 | 85-,23-670 | 943 | 7705 | 3.177778 | 0.000471324 | 0.06666667
2022 | 9.7 | АТОН | 5 | 85-,23-670 | 943 | 7723 | 3.2 | 0.000474551 | 0.06666667
2022 | 9.7 | АТОН | 5 | 85-,23-670 | 943 | 7729 | 3.222222 | 0.0004756158 | 0.06666667
2022 | 9.7 | АТОН | 5 | 85-,23-670 | 943 | 7747 | 3.222222 | 0.0004787771 | 0.06666667
2022 | 9.7 | АТОН | 5 | 85-,23-670 | 943 | 7753 | 3.222222 | 0.0004798195 | 0.06666667
2022 | 9.7 | АТОН | 5 | 85-,23-670 | 943 | 7771 | 3.222222 | 0.0004829118 | 0.06666667
2022 | 9.7 | АТОН | 5 | 85-,23-670 | 943 | 7777 | 3.222222 | 0.0004839307 | 0.06666667
2022 | 9.7 | АТОН | 5 | 85-,23-670 | 943 | 7795 | 3.222222 | 0.0004869514 | 0.06666667
2022 | 9.7 | АТОН | 5 | 85-,23-670 | 943 | 7801 | 3.222222 | 0.000487946 | 0.06666667
2022 | 9.7 | АТОН | 5 | 85-,23-670 | 943 | 7819 | 3.244444 | 0.0004908925 | 0.06666667
2022 | 9.7 | АТОН | 5 | 85-,23-670 | 943 | 7825 | 3.244444 | 0.0004918621 | 0.06666667
2022 | 9.7 | АТОН | 5 | 85-,23-670 | 943 | 7843 | 3.244444 | 0.0004947324 | 0.06666667
2022 | 9.7 | АТОН | 5 | 85-,23-670 | 943 | 7849 | 3.244444 | 0.0004956762 | 0.06666667
2022 | 9.7 | АТОН | 5 | 85-,23-670 | 943 | 7867 | 3.266667 | 0.0004984687 | 0.06666667
2022 | 9.7 | АТОН | 5 | 85-,23-670 | 943 | 7873 | 3.288889 | 0.0004993863 | 0.06666667
2022 | 9.7 | АТОН | 5 | 85-,23-670 | 943 | 7891 | 3.288889 | 0.0005020994 | 0.06666667
2022 | 9.7 | АТОН | 5 | 85-,23-670 | 943 | 7897 | 3.288889 | 0.0005029904 | 0.06666667
2022 | 9.7 | АТОН | 5 | 85-,23-670 | 943 | 7915 | 3.288889 | 0.0005056233 | 0.06666667
2022 | 9.7 | АТОН | 5 | 85-,23-670 | 943 | 7921 | 3.311111 | 0.0005064874 | 0.06666667
2022 | 9.7 | АТОН | 5 | 85-,23-670 | 943 | 7939 | 3.311111 | 0.0005090392 | 0.06666667
2022 | 9.7 | АТОН | 5 | 85-,23-670 | 943 | 7945 | 3.311111 | 0.0005098763 | 0.06666667
2022 | 9.7 | АТОН | 5 | 85-,23-670 | 943 | 7963 | 3.311111 | 0.0005123469 | 0.06666667
2022 | 9.7 | АТОН | 5 | 85-,23-670 | 943 | 7969 | 3.311111 | 0.0005131569 | 0.06666667
2022 | 9.7 | АТОН | 5 | 85-,23-670 | 943 | 7987 | 3.333333 | 0.0005155462 | 0.06666667
2022 | 9.7 | АТОН | 5 | 85-,23-670 | 943 | 7993 | 3.333333 | 0.0005163292 | 0.06666667
2022 | 9.7 | АТОН | 5 | 85-,23-670 | 943 | 8011 | 3.333333 | 0.0005186377 | 0.06666667
2022 | 9.7 | АТОН | 5 | 85-,23-670 | 943 | 8017 | 3.333333 | 0.0005193938 | 0.06666667
2022 | 9.7 | АТОН | 5 | 85-,23-670 | 943 | 8035 | 3.355556 | 0.0005216222 | 0.06666667
2022 | 9.7 | АТОН | 5 | 85-,23-670 | 943 | 8041 | 3.355556 | 0.0005223517 | 0.06666667
2022 | 9.7 | АТОН | 5 | 85-,23-670 | 943 | 8059 | 3.377778 | 0.0005245012 | 0.06666667
2022 | 9.7 | АТОН | 5 | 85-,23-670 | 943 | 8065 | 3.377778 | 0.0005252046 | 0.06666667
2022 | 9.7 | АТОН | 5 | 85-,23-670 | 943 | 8083 | 3.377778 | 0.0005272765 | 0.06666667
2022 | 9.7 | АТОН | 5 | 85-,23-670 | 943 | 8089 | 3.377778 | 0.0005279545 | 0.06666667
2022 | 9.7 | АТОН | 5 | 85-,23-670 | 943 | 8107 | 3.4 | 0.0005299506 | 0.06666667
2022 | 9.7 | АТОН | 5 | 85-,23-670 | 943 | 8113 | 3.4 | 0.0005306036 | 0.06666667
2022 | 9.7 | АТОН | 5 | 85-,23-670 | 943 | 8131 | 3.4 | 0.0005325263 | 0.06666667
2022 | 9.7 | АТОН | 5 | 85-,23-670 | 943 | 8137 | 3.422222 | 0.0005331552 | 0.06666667
2022 | 9.7 | АТОН | 5 | 85-,23-670 | 943 | 8155 | 3.422222 | 0.0005350067 | 0.06666667
2022 | 9.7 | АТОН | 5 | 85-,23-670 | 943 | 8161 | 3.422222 | 0.0005356124 | 0.06666667
2022 | 9.7 | АТОН | 5 | 85-,23-670 | 943 | 8179 | 3.422222 | 0.0005373958 | 0.06666667
2022 | 9.7 | АТОН | 5 | 85-,23-670 | 943 | 8185 | 3.422222 | 0.0005379793 | 0.06666667
2022 | 9.7 | АТОН | 5 | 85-,23-670 | 943 | 8203 | 3.422222 | 0.0005396977 | 0.06666667
2022 | 9.7 | АТОН | 5 | 85-,23-670 | 943 | 8209 | 3.422222 | 0.0005402601 | 0.06666667
2022 | 9.7 | АТОН | 5 | 85-,23-670 | 943 | 8227 | 3.422222 | 0.0005419172 | 0.06666667
2022 | 9.7 | АТОН | 5 | 85-,23-670 | 943 | 8233 | 3.444444 | 0.0005424598 | 0.06666667
2022 | 9.7 | АТОН | 5 | 85-,23-670 | 943 | 8251 | 3.466667 | 0.0005440594 | 0.06666667
2022 | 9.7 | АТОН | 5 | 85-,23-670 | 943 | 8257 | 3.488889 | 0.0005445835 | 0.06666667
2022 | 9.7 | АТОН | 5 | 85-,23-670 | 943 | 8275 | 3.488889 | 0.0005461299 | 0.06666667
2022 | 9.7 | АТОН | 5 | 85-,23-670 | 943 | 8281 | 3.511111 | 0.0005466371 | 0.06666667
2022 | 9.7 | АТОН | 5 | 85-,23-670 | 943 | 8299 | 3.511111 | 0.000548135 | 0.06666667
2022 | 9.7 | АТОН | 5 | 85-,23-670 | 943 | 8305 | 3.511111 | 0.0005486268 | 0.06666667
2022 | 9.7 | АТОН | 5 | 85-,23-670 | 943 | 8323 | 3.511111 | 0.0005500812 | 0.06666667
2022 | 9.7 | АТОН | 5 | 85-,23-670 | 943 | 8329 | 3.511111 | 0.0005505593 | 0.06666667
2022 | 9.7 | АТОН | 5 | 85-,23-670 | 943 | 8347 | 3.533333 | 0.0005519755 | 0.06666667
2022 | 9.7 | АТОН | 5 | 85-,23-670 | 943 | 8353 | 3.533333 | 0.0005524418 | 0.06666667
2022 | 9.7 | АТОН | 5 | 85-,23-670 | 943 | 8371 | 3.533333 | 0.0005538255 | 0.06666667
2022 | 9.7 | АТОН | 5 | 85-,23-670 | 943 | 8377 | 3.555556 | 0.000554282 | 0.06666667
2022 | 9.7 | АТОН | 5 | 85-,23-670 | 943 | 8395 | 3.555556 | 0.0005556392 | 0.06666667
2022 | 9.7 | АТОН | 5 | 85-,23-670 | 943 | 8401 | 3.555556 | 0.0005560879 | 0.06666667
2022 | 9.7 | АТОН | 5 | 85-,23-670 | 943 | 8419 | 3.577778 | 0.0005574251 | 0.06666667
2022 | 9.7 | АТОН | 5 | 85-,23-670 | 943 | 8425 | 3.577778 | 0.0005578682 | 0.06666667
2022 | 9.7 | АТОН | 5 | 85-,23-670 | 943 | 8443 | 3.6 | 0.0005591921 | 0.06666667
2022 | 9.7 | АТОН | 5 | 85-,23-670 | 943 | 8449 | 3.6 | 0.000559632 | 0.06666667
2022 | 9.7 | АТОН | 5 | 85-,23-670 | 943 | 8467 | 3.6 | 0.0005609496 | 0.06666667
2022 | 9.7 | АТОН | 5 | 85-,23-670 | 943 | 8473 | 3.622222 | 0.0005613887 | 0.06666667
2022 | 9.7 | АТОН | 5 | 85-,23-670 | 943 | 8491 | 3.622222 | 0.0005627075 | 0.06666667
2022 | 9.7 | АТОН | 5 | 85-,23-670 | 943 | 8497 | 3.622222 | 0.0005631483 | 0.06666667
2022 | 9.7 | АТОН | 5 | 85-,23-670 | 943 | 8515 | 3.644444 | 0.0005644763 | 0.06666667
2022 | 9.7 | АТОН | 5 | 85-,23-670 | 943 | 8521 | 3.644444 | 0.0005649214 | 0.06666667
2022 | 9.7 | АТОН | 5 | 85-,23-670 | 943 | 8539 | 3.666667 | 0.0005662666 | 0.06666667
2022 | 9.7 | АТОН | 5 | 85-,23-670 | 943 | 8545 | 3.666667 | 0.0005667189 | 0.06666667
2022 | 9.7 | АТОН | 5 | 85-,23-670 | 943 | 8563 | 3.666667 | 0.0005680899 | 0.06666667
2022 | 9.7 | АТОН | 5 | 85-,23-670 | 943 | 8569 | 3.666667 | 0.0005685522 | 0.06666667
2022 | 9.7 | АТОН | 5 | 85-,23-670 | 943 | 8587 | 3.688889 | 0.0005699579 | 0.06666667
2022 | 9.7 | АТОН | 5 | 85-,23-670 | 943 | 8593 | 3.688889 | 0.0005704333 | 0.06666667
2022 | 9.7 | АТОН | 5 | 85-,23-670 | 943 | 8611 | 3.711111 | 0.0005718827 | 0.06666667
2022 | 9.7 | АТОН | 5 | 85-,23-670 | 943 | 8617 | 3.711111 | 0.0005723743 | 0.06666667
2022 | 9.7 | АТОН | 5 | 85-,23-670 | 943 | 8635 | 3.711111 | 0.0005738773 | 0.06666667
2022 | 9.7 | АТОН | 5 | 85-,23-670 | 943 | 8641 | 3.733333 | 0.0005743883 | 0.06666667
2022 | 9.7 | АТОН | 5 | 85-,23-670 | 943 | 8659 | 3.733333 | 0.0005759547 | 0.06666667
2022 | 9.7 | АТОН | 5 | 85-,23-670 | 943 | 8665 | 3.755556 | 0.0005764885 | 0.06666667
2022 | 9.7 | АТОН | 5 | 85-,23-670 | 943 | 8683 | 3.755556 | 0.0005781285 | 0.06666667
2022 | 9.7 | АТОН | 5 | 85-,23-670 | 943 | 8689 | 3.755556 | 0.0005786887 | 0.06666667
2022 | 9.7 | АТОН | 5 | 85-,23-670 | 943 | 8707 | 3.777778 | 0.000580413 | 0.06666667
2022 | 9.7 | АТОН | 5 | 85-,23-670 | 943 | 8713 | 3.777778 | 0.0005810031 | 0.06666667
2022 | 9.7 | АТОН | 5 | 85-,23-670 | 943 | 8731 | 3.777778 | 0.0005828227 | 0.06666667
2022 | 9.7 | АТОН | 5 | 85-,23-670 | 943 | 8737 | 3.8 | 0.0005834465 | 0.06666667
2022 | 9.7 | АТОН | 5 | 85-,23-670 | 943 | 8755 | 3.8 | 0.0005853727 | 0.06666667
2022 | 9.7 | АТОН | 5 | 85-,23-670 | 943 | 8761 | 3.822222 | 0.0005860339 | 0.06666667
2022 | 9.7 | АТОН | 5 | 85-,23-670 | 943 | 8779 | 3.822222 | 0.0005880785 | 0.06666667
2022 | 9.7 | АТОН | 5 | 85-,23-670 | 943 | 8785 | 3.844444 | 0.0005887812 | 0.06666667
2022 | 9.7 | АТОН | 5 | 85-,23-670 | 943 | 8803 | 3.844444 | 0.0005909562 | 0.06666667
2022 | 9.7 | АТОН | 5 | 85-,23-670 | 943 | 8809 | 3.844444 | 0.0005917044 | 0.06666667
2022 | 9.7 | АТОН | 5 | 85-,23-670 | 943 | 8827 | 3.844444 | 0.0005940222 | 0.06666667
2022 | 9.7 | АТОН | 5 | 85-,23-670 | 943 | 8833 | 3.866667 | 0.0005948201 | 0.06666667
2022 | 9.7 | АТОН | 5 | 85-,23-670 | 943 | 8851 | 3.866667 | 0.0005972934 | 0.06666667
2022 | 9.7 | АТОН | 5 | 85-,23-670 | 943 | 8857 | 3.888889 | 0.0005981454 | 0.06666667
2022 | 9.7 | АТОН | 5 | 85-,23-670 | 943 | 8875 | 3.888889 | 0.0006007874 | 0.06666667
2022 | 9.7 | АТОН | 5 | 85-,23-670 | 943 | 8881 | 3.888889 | 0.0006016978 | 0.06666667
2022 | 9.7 | АТОН | 5 | 85-,23-670 | 943 | 8899 | 3.888889 | 0.000604522 | 0.06666667
2022 | 9.7 | АТОН | 5 | 85-,23-670 | 943 | 8905 | 3.888889 | 0.0006054953 | 0.06666667
2022 | 9.7 | АТОН | 5 | 85-,23-670 | 943 | 8923 | 3.888889 | 0.0006085155 | 0.06666667
2022 | 9.7 | АТОН | 5 | 85-,23-670 | 943 | 8929 | 3.888889 | 0.0006095565 | 0.06666667
2022 | 9.7 | АТОН | 5 | 85-,23-670 | 943 | 8947 | 3.888889 | 0.0006127868 | 0.06666667
2022 | 9.7 | АТОН | 5 | 85-,23-670 | 943 | 8953 | 3.955556 | 0.0006139003 | 0.06666667
2022 | 9.7 | АТОН | 5 | 85-,23-670 | 943 | 8971 | 3.955556 | 0.0006173553 | 0.06666667
2022 | 9.7 | АТОН | 5 | 85-,23-670 | 943 | 8977 | 3.977778 | 0.0006185461 | 0.06666667
2022 | 9.7 | АТОН | 5 | 85-,23-670 | 943 | 8995 | 3.977778 | 0.0006222406 | 0.06666667
2022 | 9.7 | АТОН | 5 | 85-,23-670 | 943 | 9001 | 4.022222 | 0.0006235138 | 0.06666667
2022 | 9.7 | АТОН | 5 | 85-,23-670 | 943 | 9019 | 4.022222 | 0.0006274631 | 0.06666667
2022 | 9.7 | АТОН | 5 | 85-,23-670 | 943 | 9025 | 4.022222 | 0.0006288238 | 0.06666667
2022 | 9.7 | АТОН | 5 | 85-,23-670 | 943 | 9043 | 4.022222 | 0.0006330434 | 0.06666667
2022 | 9.7 | АТОН | 5 | 85-,23-670 | 943 | 9049 | 4.022222 | 0.0006344969 | 0.06666667
2022 | 9.7 | АТОН | 5 | 85-,23-670 | 943 | 9067 | 4.022222 | 0.0006390028 | 0.06666667
2022 | 9.7 | АТОН | 5 | 85-,23-670 | 943 | 9073 | 4.066667 | 0.0006405544 | 0.06666667
2022 | 9.7 | АТОН | 5 | 85-,23-670 | 943 | 9091 | 4.066667 | 0.0006453629 | 0.06666667
2022 | 9.7 | АТОН | 5 | 85-,23-670 | 943 | 9097 | 4.066667 | 0.0006470182 | 0.06666667
2022 | 9.7 | АТОН | 5 | 85-,23-670 | 943 | 9115 | 4.088889 | 0.0006521459 | 0.06666667
2022 | 9.7 | АТОН | 5 | 85-,23-670 | 943 | 9121 | 4.088889 | 0.0006539104 | 0.06666667
2022 | 9.7 | АТОН | 5 | 85-,23-670 | 943 | 9139 | 4.088889 | 0.0006593743 | 0.06666667
2022 | 9.7 | АТОН | 5 | 85-,23-670 | 943 | 9145 | 4.111111 | 0.0006612537 | 0.06666667
2022 | 9.7 | АТОН | 5 | 85-,23-670 | 943 | 9163 | 4.133333 | 0.0006670713 | 0.06666667
2022 | 9.7 | АТОН | 5 | 85-,23-670 | 943 | 9169 | 4.133333 | 0.0006690715 | 0.06666667
2022 | 9.7 | АТОН | 5 | 85-,23-670 | 943 | 9187 | 4.133333 | 0.0006752604 | 0.06666667
2022 | 9.7 | АТОН | 5 | 85-,23-670 | 943 | 9193 | 4.133333 | 0.0006773873 | 0.06666667
2022 | 9.7 | АТОН | 5 | 85-,23-670 | 943 | 9211 | 4.133333 | 0.0006839655 | 0.06666667
2022 | 9.7 | АТОН | 5 | 85-,23-670 | 943 | 9217 | 4.133333 | 0.0006862253 | 0.06666667
2022 | 9.7 | АТОН | 5 | 85-,23-670 | 943 | 9235 | 4.133333 | 0.0006932113 | 0.06666667
2022 | 9.7 | АТОН | 5 | 85-,23-670 | 943 | 9241 | 4.222222 | 0.0006956101 | 0.06666667
2022 | 9.7 | АТОН | 5 | 85-,23-670 | 943 | 9259 | 4.222222 | 0.0007030226 | 0.06666667
2022 | 9.7 | АТОН | 5 | 85-,23-670 | 943 | 9265 | 4.222222 | 0.0007055667 | 0.06666667
2022 | 9.7 | АТОН | 5 | 85-,23-670 | 943 | 9283 | 4.244444 | 0.0007134249 | 0.06666667
2022 | 9.7 | АТОН | 5 | 85-,23-670 | 943 | 9289 | 4.244444 | 0.0007161208 | 0.06666667
2022 | 9.7 | АТОН | 5 | 85-,23-670 | 943 | 9307 | 4.266667 | 0.000724444 | 0.06666667
2022 | 9.7 | АТОН | 5 | 85-,23-670 | 943 | 9313 | 4.266667 | 0.0007272983 | 0.06666667
2022 | 9.7 | АТОН | 5 | 85-,23-670 | 943 | 9331 | 4.266667 | 0.0007361065 | 0.06666667
2022 | 9.7 | АТОН | 5 | 85-,23-670 | 943 | 9337 | 4.311111 | 0.0007391257 | 0.06666667
2022 | 9.7 | АТОН | 5 | 85-,23-670 | 943 | 9355 | 4.333333 | 0.000748439 | 0.06666667
2022 | 9.7 | АТОН | 5 | 85-,23-670 | 943 | 9361 | 4.355556 | 0.0007516301 | 0.06666667
2022 | 9.7 | АТОН | 5 | 85-,23-670 | 943 | 9379 | 4.355556 | 0.000761469 | 0.06666667
2022 | 9.7 | АТОН | 5 | 85-,23-670 | 943 | 9385 | 4.355556 | 0.0007648387 | 0.06666667
2022 | 9.7 | АТОН | 5 | 85-,23-670 | 943 | 9403 | 4.355556 | 0.0007752242 | 0.06666667
2022 | 9.7 | АТОН | 5 | 85-,23-670 | 943 | 9409 | 4.4 | 0.0007787796 | 0.06666667
2022 | 9.7 | АТОН | 5 | 85-,23-670 | 943 | 9427 | 4.4 | 0.0007897328 | 0.06666667
2022 | 9.7 | АТОН | 5 | 85-,23-670 | 943 | 9433 | 4.444444 | 0.0007934811 | 0.06666667
2022 | 9.7 | АТОН | 5 | 85-,23-670 | 943 | 9451 | 4.444444 | 0.0008050236 | 0.06666667
2022 | 9.7 | АТОН | 5 | 85-,23-670 | 943 | 9457 | 4.466667 | 0.000808972 | 0.06666667
2022 | 9.7 | АТОН | 5 | 85-,23-670 | 943 | 9475 | 4.466667 | 0.0008211259 | 0.06666667
2022 | 9.7 | АТОН | 5 | 85-,23-670 | 943 | 9481 | 4.488889 | 0.0008252817 | 0.06666667
2022 | 9.7 | АТОН | 5 | 85-,23-670 | 943 | 9499 | 4.511111 | 0.0008380692 | 0.06666667
2022 | 9.7 | АТОН | 5 | 85-,23-670 | 943 | 9505 | 4.533333 | 0.0008424399 | 0.06666667
2022 | 9.7 | АТОН | 5 | 85-,23-670 | 943 | 9523 | 4.533333 | 0.0008558837 | 0.06666667
2022 | 9.7 | АТОН | 5 | 85-,23-670 | 943 | 9529 | 4.555556 | 0.000860477 | 0.06666667
2022 | 9.7 | АТОН | 5 | 85-,23-670 | 943 | 9547 | 4.577778 | 0.0008746 | 0.06666667
2022 | 9.7 | АТОН | 5 | 85-,23-670 | 943 | 9553 | 4.577778 | 0.0008794236 | 0.06666667
2022 | 9.7 | АТОН | 5 | 85-,23-670 | 943 | 9571 | 4.577778 | 0.0008942492 | 0.06666667
2022 | 9.7 | АТОН | 5 | 85-,23-670 | 943 | 9577 | 4.577778 | 0.000899311 | 0.06666667
2022 | 9.7 | АТОН | 5 | 85-,23-670 | 943 | 9595 | 4.577778 | 0.0009148629 | 0.06666667
2022 | 9.7 | АТОН | 5 | 85-,23-670 | 943 | 9601 | 4.6 | 0.0009201707 | 0.06666667
2022 | 9.7 | АТОН | 5 | 85-,23-670 | 943 | 9619 | 4.622222 | 0.0009364731 | 0.06666667
2022 | 9.7 | АТОН | 5 | 85-,23-670 | 943 | 9625 | 4.622222 | 0.0009420351 | 0.06666667
2022 | 9.7 | АТОН | 5 | 85-,23-670 | 943 | 9643 | 4.644444 | 0.0009591122 | 0.06666667
2022 | 9.7 | АТОН | 5 | 85-,23-670 | 943 | 9649 | 4.644444 | 0.0009649366 | 0.06666667
2022 | 9.7 | АТОН | 5 | 85-,23-670 | 943 | 9667 | 4.666667 | 0.0009828133 | 0.06666667
2022 | 9.7 | АТОН | 5 | 85-,23-670 | 943 | 9673 | 4.666667 | 0.0009889084 | 0.06666667
2022 | 9.7 | АТОН | 5 | 85-,23-670 | 943 | 9691 | 4.666667 | 0.00100761 | 0.06666667
2022 | 9.7 | АТОН | 5 | 85-,23-670 | 943 | 9697 | 4.666667 | 0.001013984 | 0.06666667
2022 | 9.7 | АТОН | 5 | 85-,23-670 | 943 | 9715 | 4.666667 | 0.001033536 | 0.06666667
2022 | 9.7 | АТОН | 5 | 85-,23-670 | 943 | 9721 | 4.666667 | 0.001040197 | 0.06666667
2022 | 9.7 | АТОН | 5 | 85-,23-670 | 943 | 9739 | 4.666667 | 0.001060625 | 0.06666667
2022 | 9.7 | АТОН | 5 | 85-,23-670 | 943 | 9745 | 4.755556 | 0.001067583 | 0.06666667
2022 | 9.7 | АТОН | 5 | 85-,23-670 | 943 | 9763 | 4.755556 | 0.001088913 | 0.06666667
2022 | 9.7 | АТОН | 5 | 85-,23-670 | 943 | 9769 | 4.777778 | 0.001096176 | 0.06666667
2022 | 9.7 | АТОН | 5 | 85-,23-670 | 943 | 9787 | 4.8 | 0.001118435 | 0.06666667
2022 | 9.7 | АТОН | 5 | 85-,23-670 | 943 | 9793 | 4.822222 | 0.001126012 | 0.06666667
2022 | 9.7 | АТОН | 5 | 85-,23-670 | 943 | 9811 | 4.822222 | 0.001149226 | 0.06666667
2022 | 9.7 | АТОН | 5 | 85-,23-670 | 943 | 9817 | 4.844444 | 0.001157127 | 0.06666667
2022 | 9.7 | АТОН | 5 | 85-,23-670 | 943 | 9835 | 4.866667 | 0.001181324 | 0.06666667
2022 | 9.7 | АТОН | 5 | 85-,23-670 | 943 | 9841 | 4.888889 | 0.001189556 | 0.06666667
2022 | 9.7 | АТОН | 5 | 85-,23-670 | 943 | 9859 | 4.888889 | 0.001214764 | 0.06666667
2022 | 9.7 | АТОН | 5 | 85-,23-670 | 943 | 9865 | 4.911111 | 0.001223338 | 0.06666667
2022 | 9.7 | АТОН | 5 | 85-,23-670 | 943 | 9883 | 4.911111 | 0.001249583 | 0.06666667
2022 | 9.7 | АТОН | 5 | 85-,23-670 | 943 | 9889 | 4.933333 | 0.001258508 | 0.06666667
2022 | 9.7 | АТОН | 5 | 85-,23-670 | 943 | 9907 | 4.933333 | 0.001285821 | 0.06666667
2022 | 9.7 | АТОН | 5 | 85-,23-670 | 943 | 9913 | 4.933333 | 0.001295106 | 0.06666667
2022 | 9.7 | АТОН | 5 | 85-,23-670 | 943 | 9931 | 4.933333 | 0.001323514 | 0.06666667
2022 | 9.7 | АТОН | 5 | 85-,23-670 | 943 | 9937 | 5 | 0.001333169 | 0.06666667
2022 | 9.7 | АТОН | 5 | 85-,23-670 | 943 | 9955 | 5.022222 | 0.001362701 | 0.06666667
2022 | 9.7 | АТОН | 5 | 85-,23-670 | 943 | 9961 | 5.022222 | 0.001372736 | 0.06666667
2022 | 9.7 | АТОН | 5 | 85-,23-670 | 943 | 9979 | 5.044444 | 0.001403422 | 0.06666667
2022 | 9.7 | АТОН | 5 | 85-,23-670 | 943 | 9985 | 5.066667 | 0.001413846 | 0.06666667
2022 | 9.7 | АТОН | 5 | 85-,23-670 | 943 | 10003 | 5.066667 | 0.001445716 | 0.06666667
2022 | 9.7 | АТОН | 5 | 85-,23-670 | 943 | 10009 | 5.111111 | 0.001456539 | 0.06666667
2022 | 9.7 | АТОН | 5 | 85-,23-670 | 943 | 10027 | 5.111111 | 0.001489622 | 0.06666667
2022 | 9.7 | АТОН | 5 | 85-,23-670 | 943 | 10033 | 5.111111 | 0.001500856 | 0.06666667
2022 | 9.7 | АТОН | 5 | 85-,23-670 | 943 | 10051 | 5.111111 | 0.001535182 | 0.06666667
2022 | 9.7 | АТОН | 5 | 85-,23-670 | 943 | 10057 | 5.155556 | 0.001546835 | 0.06666667
2022 | 9.7 | АТОН | 5 | 85-,23-670 | 943 | 10075 | 5.177778 | 0.001582437 | 0.06666667
2022 | 9.7 | АТОН | 5 | 85-,23-670 | 943 | 10081 | 5.2 | 0.00159452 | 0.06666667
2022 | 9.7 | АТОН | 5 | 85-,23-670 | 943 | 10099 | 5.222222 | 0.001631427 | 0.06666667
2022 | 9.7 | АТОН | 5 | 85-,23-670 | 943 | 10105 | 5.244444 | 0.001643951 | 0.06666667
2022 | 9.7 | АТОН | 5 | 85-,23-670 | 943 | 10123 | 5.266667 | 0.001682196 | 0.06666667
2022 | 9.7 | АТОН | 5 | 85-,23-670 | 943 | 10129 | 5.288889 | 0.00169517 | 0.06666667
2022 | 9.7 | АТОН | 5 | 85-,23-670 | 943 | 10147 | 5.288889 | 0.001734784 | 0.06666667
2022 | 9.7 | АТОН | 5 | 85-,23-670 | 943 | 10153 | 5.333333 | 0.001748221 | 0.06666667
2022 | 9.7 | АТОН | 5 | 85-,23-670 | 943 | 10171 | 5.333333 | 0.001789236 | 0.06666667
2022 | 9.7 | АТОН | 5 | 85-,23-670 | 943 | 10177 | 5.355556 | 0.001803145 | 0.06666667
2022 | 9.7 | АТОН | 5 | 85-,23-670 | 943 | 10195 | 5.355556 | 0.001845594 | 0.06666667
2022 | 9.7 | АТОН | 5 | 85-,23-670 | 943 | 10201 | 5.4 | 0.001859986 | 0.06666667
2022 | 9.7 | АТОН | 5 | 85-,23-670 | 943 | 10219 | 5.422222 | 0.001903902 | 0.06666667
2022 | 9.7 | АТОН | 5 | 85-,23-670 | 943 | 10225 | 5.444444 | 0.001918789 | 0.06666667
2022 | 9.7 | АТОН | 5 | 85-,23-670 | 943 | 10243 | 5.466667 | 0.001964204 | 0.06666667
2022 | 9.7 | АТОН | 5 | 85-,23-670 | 943 | 10249 | 5.488889 | 0.001979597 | 0.06666667
2022 | 9.7 | АТОН | 5 | 85-,23-670 | 943 | 10267 | 5.511111 | 0.002026546 | 0.06666667
2022 | 9.7 | АТОН | 5 | 85-,23-670 | 943 | 10273 | 5.555556 | 0.002042455 | 0.06666667
2022 | 9.7 | АТОН | 5 | 85-,23-670 | 943 | 10291 | 5.555556 | 0.002090972 | 0.06666667
2022 | 9.7 | АТОН | 5 | 85-,23-670 | 943 | 10297 | 5.6 | 0.00210741 | 0.06666667
2022 | 9.7 | АТОН | 5 | 85-,23-670 | 943 | 10315 | 5.622222 | 0.002157529 | 0.06666667
2022 | 9.7 | АТОН | 5 | 85-,23-670 | 943 | 10321 | 5.666667 | 0.002174506 | 0.06666667
2022 | 9.7 | АТОН | 5 | 85-,23-670 | 943 | 10339 | 5.688889 | 0.002226261 | 0.06666667
2022 | 9.7 | АТОН | 5 | 85-,23-670 | 943 | 10345 | 5.733333 | 0.00224379 | 0.06666667
2022 | 9.7 | АТОН | 5 | 85-,23-670 | 943 | 10363 | 5.755556 | 0.002297217 | 0.06666667
2022 | 9.7 | АТОН | 5 | 85-,23-670 | 943 | 10369 | 5.8 | 0.002315308 | 0.06666667
2022 | 9.7 | АТОН | 5 | 85-,23-670 | 943 | 10387 | 5.822222 | 0.002370442 | 0.06666667
2022 | 9.7 | АТОН | 5 | 85-,23-670 | 943 | 10393 | 5.866667 | 0.002389109 | 0.06666667
2022 | 9.7 | АТОН | 5 | 85-,23-670 | 943 | 10411 | 5.888889 | 0.002445985 | 0.06666667
2022 | 9.7 | АТОН | 5 | 85-,23-670 | 943 | 10417 | 5.955556 | 0.002465239 | 0.06666667
2022 | 9.7 | АТОН | 5 | 85-,23-670 | 943 | 10435 | 5.977778 | 0.002523894 | 0.06666667
2022 | 9.7 | АТОН | 5 | 85-,23-670 | 943 | 10441 | 6.044444 | 0.002543746 | 0.06666667
2022 | 9.7 | АТОН | 5 | 85-,23-670 | 943 | 10459 | 6.066667 | 0.002604216 | 0.06666667
2022 | 9.7 | АТОН | 5 | 85-,23-670 | 943 | 10465 | 6.155556 | 0.00262468 | 0.06666667
2022 | 9.7 | АТОН | 5 | 85-,23-670 | 943 | 10483 | 6.2 | 0.002687002 | 0.06666667
2022 | 9.7 | АТОН | 5 | 85-,23-670 | 943 | 10489 | 6.288889 | 0.002708089 | 0.06666667
2022 | 9.7 | АТОН | 5 | 85-,23-670 | 943 | 10507 | 6.333333 | 0.0027723 | 0.06666667
2022 | 9.7 | АТОН | 5 | 85-,23-670 | 943 | 10513 | 6.533333 | 0.002794023 | 0.06666667
2022 | 9.7 | АТОН | 5 | 85-,23-670 | 943 | 10531 | 6.666667 | 0.002860161 | 0.06666667
2022 | 9.7 | АТОН | 4 | 55-17.20-670 | 943 | 0 | 0.08888889 | 0.000821566122 | 0.08888889
2022 | 9.7 | АТОН | 4 | 55-17.20-670 | 943 | 18 | 0.1333333 | 0.000788094 | 0.08888889
2022 | 9.7 | АТОН | 4 | 55-17.20-670 | 943 | 24 | 0.1333333 | 0.0007771889 | 0.08888889
2022 | 9.7 | АТОН | 4 | 55-17.20-670 | 943 | 42 | 0.1777778 | 0.0007452194 | 0.08888889
2022 | 9.7 | АТОН | 4 | 55-17.20-670 | 943 | 48 | 0.1777778 | 0.000734809 | 0.08888889
2022 | 9.7 | АТОН | 4 | 55-17.20-670 | 943 | 66 | 0.2 | 0.0007043055 | 0.08888889
2022 | 9.7 | АТОН | 4 | 55-17.20-670 | 943 | 72 | 0.2 | 0.0006943777 | 0.08888889
2022 | 9.7 | АТОН | 4 | 55-17.20-670 | 943 | 90 | 0.2 | 0.0006653036 | 0.08888889
2022 | 9.7 | АТОН | 4 | 55-17.20-670 | 943 | 96 | 0.2222222 | 0.0006558462 | 0.08888889
2022 | 9.7 | АТОН | 4 | 55-17.20-670 | 943 | 114 | 0.2222222 | 0.000628165 | 0.08888889
2022 | 9.7 | АТОН | 4 | 55-17.20-670 | 943 | 120 | 0.2444444 | 0.0006191657 | 0.08888889
2022 | 9.7 | АТОН | 4 | 55-17.20-670 | 943 | 138 | 0.2444444 | 0.0005928407 | 0.08888889
2022 | 9.7 | АТОН | 4 | 55-17.20-670 | 943 | 144 | 0.2444444 | 0.0005842875 | 0.08888889
2022 | 9.7 | АТОН | 4 | 55-17.20-670 | 943 | 162 | 0.2666667 | 0.0005592821 | 0.08888889
2022 | 9.7 | АТОН | 4 | 55-17.20-670 | 943 | 168 | 0.2666667 | 0.0005511626 | 0.08888889
2022 | 9.7 | АТОН | 4 | 55-17.20-670 | 943 | 186 | 0.2666667 | 0.0005274404 | 0.08888889
2022 | 9.7 | АТОН | 4 | 55-17.20-670 | 943 | 192 | 0.2666667 | 0.0005197425 | 0.08888889
2022 | 9.7 | АТОН | 4 | 55-17.20-670 | 943 | 210 | 0.2888889 | 0.0004972667 | 0.08888889
2022 | 9.7 | АТОН | 4 | 55-17.20-670 | 943 | 216 | 0.2888889 | 0.0004899782 | 0.08888889
2022 | 9.7 | АТОН | 4 | 55-17.20-670 | 943 | 234 | 0.2888889 | 0.0004687124 | 0.08888889
2022 | 9.7 | АТОН | 4 | 55-17.20-670 | 943 | 240 | 0.2888889 | 0.0004618211 | 0.08888889
2022 | 9.7 | АТОН | 4 | 55-17.20-670 | 943 | 258 | 0.2888889 | 0.0004417285 | 0.08888889
2022 | 9.7 | АТОН | 4 | 55-17.20-670 | 943 | 264 | 0.2888889 | 0.0004352223 | 0.08888889
2022 | 9.7 | АТОН | 4 | 55-17.20-670 | 943 | 282 | 0.3111111 | 0.0004162664 | 0.08888889
2022 | 9.7 | АТОН | 4 | 55-17.20-670 | 943 | 288 | 0.3111111 | 0.000410133 | 0.08888889
2022 | 9.7 | АТОН | 4 | 55-17.20-670 | 943 | 306 | 0.3111111 | 0.0003922773 | 0.08888889
2022 | 9.7 | АТОН | 4 | 55-17.20-670 | 943 | 312 | 0.3111111 | 0.0003865044 | 0.08888889
2022 | 9.7 | АТОН | 4 | 55-17.20-670 | 943 | 330 | 0.3111111 | 0.0003697123 | 0.08888889
2022 | 9.7 | АТОН | 4 | 55-17.20-670 | 943 | 336 | 0.3333333 | 0.0003642879 | 0.08888889
2022 | 9.7 | АТОН | 4 | 55-17.20-670 | 943 | 354 | 0.3333333 | 0.0003485227 | 0.08888889
2022 | 9.7 | АТОН | 4 | 55-17.20-670 | 943 | 360 | 0.3333333 | 0.0003434345 | 0.08888889
2022 | 9.7 | АТОН | 4 | 55-17.20-670 | 943 | 378 | 0.3333333 | 0.0003286597 | 0.08888889
2022 | 9.7 | АТОН | 4 | 55-17.20-670 | 943 | 384 | 0.3333333 | 0.0003238955 | 0.08888889
2022 | 9.7 | АТОН | 4 | 55-17.20-670 | 943 | 402 | 0.3333333 | 0.0003100745 | 0.08888889
2022 | 9.7 | АТОН | 4 | 55-17.20-670 | 943 | 408 | 0.3333333 | 0.0003056222 | 0.08888889
2022 | 9.7 | АТОН | 4 | 55-17.20-670 | 943 | 426 | 0.3333333 | 0.0002927184 | 0.08888889
2022 | 9.7 | АТОН | 4 | 55-17.20-670 | 943 | 432 | 0.3333333 | 0.0002885657 | 0.08888889
2022 | 9.7 | АТОН | 4 | 55-17.20-670 | 943 | 450 | 0.3555556 | 0.0002765425 | 0.08888889
2022 | 9.7 | АТОН | 4 | 55-17.20-670 | 943 | 456 | 0.3555556 | 0.0002726773 | 0.08888889
2022 | 9.7 | АТОН | 4 | 55-17.20-670 | 943 | 474 | 0.3555556 | 0.0002614982 | 0.08888889
2022 | 9.7 | АТОН | 4 | 55-17.20-670 | 943 | 480 | 0.3555556 | 0.0002579081 | 0.08888889
2022 | 9.7 | АТОН | 4 | 55-17.20-670 | 943 | 498 | 0.3555556 | 0.0002475365 | 0.08888889
2022 | 9.7 | АТОН | 4 | 55-17.20-670 | 943 | 504 | 0.3555556 | 0.0002442095 | 0.08888889
2022 | 9.7 | АТОН | 4 | 55-17.20-670 | 943 | 522 | 0.3555556 | 0.0002346087 | 0.08888889
2022 | 9.7 | АТОН | 4 | 55-17.20-670 | 943 | 528 | 0.3777778 | 0.0002315326 | 0.08888889
2022 | 9.7 | АТОН | 4 | 55-17.20-670 | 943 | 546 | 0.3777778 | 0.000222666 | 0.08888889
2022 | 9.7 | АТОН | 4 | 55-17.20-670 | 943 | 552 | 0.3777778 | 0.0002198286 | 0.08888889
2022 | 9.7 | АТОН | 4 | 55-17.20-670 | 943 | 570 | 0.3777778 | 0.0002116597 | 0.08888889
2022 | 9.7 | АТОН | 4 | 55-17.20-670 | 943 | 576 | 0.3777778 | 0.0002090487 | 0.08888889
2022 | 9.7 | АТОН | 4 | 55-17.20-670 | 943 | 594 | 0.4 | 0.000201541 | 0.08888889
2022 | 9.7 | АТОН | 4 | 55-17.20-670 | 943 | 600 | 0.4 | 0.0001991443 | 0.08888889
2022 | 9.7 | АТОН | 4 | 55-17.20-670 | 943 | 618 | 0.4 | 0.000192261 | 0.08888889
2022 | 9.7 | АТОН | 4 | 55-17.20-670 | 943 | 624 | 0.4 | 0.0001900664 | 0.08888889
2022 | 9.7 | АТОН | 4 | 55-17.20-670 | 943 | 642 | 0.4 | 0.0001837711 | 0.08888889
2022 | 9.7 | АТОН | 4 | 55-17.20-670 | 943 | 648 | 0.4 | 0.0001817663 | 0.08888889
2022 | 9.7 | АТОН | 4 | 55-17.20-670 | 943 | 666 | 0.4 | 0.0001760223 | 0.08888889
2022 | 9.7 | АТОН | 4 | 55-17.20-670 | 943 | 672 | 0.4 | 0.0001741953 | 0.08888889
2022 | 9.7 | АТОН | 4 | 55-17.20-670 | 943 | 690 | 0.4 | 0.000168966 | 0.08888889
2022 | 9.7 | АТОН | 4 | 55-17.20-670 | 943 | 696 | 0.5111111 | 0.0001673044 | 0.08888889
2022 | 9.7 | АТОН | 4 | 55-17.20-670 | 943 | 714 | 0.5111111 | 0.0001625534 | 0.08888889
2022 | 9.7 | АТОН | 4 | 55-17.20-670 | 943 | 720 | 0.5111111 | 0.0001610451 | 0.08888889
2022 | 9.7 | АТОН | 4 | 55-17.20-670 | 943 | 738 | 0.4222222 | 0.0001567356 | 0.08888889
2022 | 9.7 | АТОН | 4 | 55-17.20-670 | 943 | 744 | 0.4222222 | 0.0001553684 | 0.08888889
2022 | 9.7 | АТОН | 4 | 55-17.20-670 | 943 | 762 | 0.4222222 | 0.000151464 | 0.08888889
2022 | 9.7 | АТОН | 4 | 55-17.20-670 | 943 | 768 | 0.4222222 | 0.0001502256 | 0.08888889
2022 | 9.7 | АТОН | 4 | 55-17.20-670 | 943 | 786 | 0.4666667 | 0.0001466896 | 0.08888889
2022 | 9.7 | АТОН | 4 | 55-17.20-670 | 943 | 792 | 0.4666667 | 0.000145568 | 0.08888889
2022 | 9.7 | АТОН | 4 | 55-17.20-670 | 943 | 810 | 0.4222222 | 0.0001423637 | 0.08888889
2022 | 9.7 | АТОН | 4 | 55-17.20-670 | 943 | 816 | 0.4222222 | 0.0001413466 | 0.08888889
2022 | 9.7 | АТОН | 4 | 55-17.20-670 | 943 | 834 | 0.4222222 | 0.0001384376 | 0.08888889
2022 | 9.7 | АТОН | 4 | 55-17.20-670 | 943 | 840 | 0.4222222 | 0.0001375129 | 0.08888889
2022 | 9.7 | АТОН | 4 | 55-17.20-670 | 943 | 858 | 0.4222222 | 0.0001348625 | 0.08888889
2022 | 9.7 | АТОН | 4 | 55-17.20-670 | 943 | 864 | 0.4222222 | 0.0001340178 | 0.08888889
2022 | 9.7 | АТОН | 4 | 55-17.20-670 | 943 | 882 | 0.4222222 | 0.0001315896 | 0.08888889
2022 | 9.7 | АТОН | 4 | 55-17.20-670 | 943 | 888 | 0.4222222 | 0.0001308128 | 0.08888889
2022 | 9.7 | АТОН | 4 | 55-17.20-670 | 943 | 906 | 0.4222222 | 0.00012857 | 0.08888889
2022 | 9.7 | АТОН | 4 | 55-17.20-670 | 943 | 912 | 0.4444444 | 0.000127849 | 0.08888889
2022 | 9.7 | АТОН | 4 | 55-17.20-670 | 943 | 930 | 0.4444444 | 0.0001257551 | 0.08888889
2022 | 9.7 | АТОН | 4 | 55-17.20-670 | 943 | 936 | 0.4444444 | 0.0001250776 | 0.08888889
2022 | 9.7 | АТОН | 4 | 55-17.20-670 | 943 | 954 | 0.4444444 | 0.000123096 | 0.08888889
2022 | 9.7 | АТОН | 4 | 55-17.20-670 | 943 | 960 | 0.4444444 | 0.0001224498 | 0.08888889
2022 | 9.7 | АТОН | 4 | 55-17.20-670 | 943 | 978 | 0.4444444 | 0.0001205439 | 0.08888889
2022 | 9.7 | АТОН | 4 | 55-17.20-670 | 943 | 984 | 0.4666667 | 0.0001199169 | 0.08888889
2022 | 9.7 | АТОН | 4 | 55-17.20-670 | 943 | 1002 | 0.4666667 | 0.0001180501 | 0.08888889
2022 | 9.7 | АТОН | 4 | 55-17.20-670 | 943 | 1008 | 0.4666667 | 0.0001174301 | 0.08888889
2022 | 9.7 | АТОН | 4 | 55-17.20-670 | 943 | 1026 | 0.4666667 | 0.0001155658 | 0.08888889
2022 | 9.7 | АТОН | 4 | 55-17.20-670 | 943 | 1032 | 0.4666667 | 0.0001149405 | 0.08888889
2022 | 9.7 | АТОН | 4 | 55-17.20-670 | 943 | 1050 | 0.4666667 | 0.0001130422 | 0.08888889
2022 | 9.7 | АТОН | 4 | 55-17.20-670 | 943 | 1056 | 0.4666667 | 0.0001123995 | 0.08888889
2022 | 9.7 | АТОН | 4 | 55-17.20-670 | 943 | 1074 | 0.4666667 | 0.0001104305 | 0.08888889
2022 | 9.7 | АТОН | 4 | 55-17.20-670 | 943 | 1080 | 0.4666667 | 0.0001097582 | 0.08888889
2022 | 9.7 | АТОН | 4 | 55-17.20-670 | 943 | 1098 | 0.4666667 | 0.000107682 | 0.08888889
2022 | 9.7 | АТОН | 4 | 55-17.20-670 | 943 | 1104 | 0.4666667 | 0.0001069678 | 0.08888889
2022 | 9.7 | АТОН | 4 | 55-17.20-670 | 943 | 1122 | 0.4666667 | 0.0001047478 | 0.08888889
2022 | 9.7 | АТОН | 4 | 55-17.20-670 | 943 | 1128 | 0.4666667 | 0.0001039796 | 0.08888889
2022 | 9.7 | АТОН | 4 | 55-17.20-670 | 943 | 1146 | 0.4666667 | 0.0001015793 | 0.08888889
2022 | 9.7 | АТОН | 4 | 55-17.20-670 | 943 | 1152 | 0.4666667 | 0.0001007448 | 0.08888889
2022 | 9.7 | АТОН | 4 | 55-17.20-670 | 943 | 1170 | 0.4666667 | 9.812745e-05 | 0.08888889
2022 | 9.7 | АТОН | 4 | 55-17.20-670 | 943 | 1176 | 0.4666667 | 9.721453e-05 | 0.08888889
2022 | 9.7 | АТОН | 4 | 55-17.20-670 | 943 | 1194 | 0.4666667 | 9.434366e-05 | 0.08888889
2022 | 9.7 | АТОН | 4 | 55-17.20-670 | 943 | 1200 | 0.4666667 | 9.334013e-05 | 0.08888889
2022 | 9.7 | АТОН | 4 | 55-17.20-670 | 943 | 1218 | 0.4888889 | 9.01791e-05 | 0.08888889
2022 | 9.7 | АТОН | 4 | 55-17.20-670 | 943 | 1224 | 0.4666667 | 8.907275e-05 | 0.08888889
2022 | 9.7 | АТОН | 4 | 55-17.20-670 | 943 | 1242 | 0.4888889 | 8.558499e-05 | 0.08888889
2022 | 9.7 | АТОН | 4 | 55-17.20-670 | 943 | 1248 | 0.4888889 | 8.436363e-05 | 0.08888889
2022 | 9.7 | АТОН | 4 | 55-17.20-670 | 943 | 1266 | 0.4888889 | 8.051255e-05 | 0.08888889
2022 | 9.7 | АТОН | 4 | 55-17.20-670 | 943 | 1272 | 0.4888889 | 7.916398e-05 | 0.08888889
2022 | 9.7 | АТОН | 4 | 55-17.20-670 | 943 | 1290 | 0.4888889 | 7.491299e-05 | 0.08888889
2022 | 9.7 | АТОН | 4 | 55-17.20-670 | 943 | 1296 | 0.4888889 | 7.342502e-05 | 0.08888889
2022 | 9.7 | АТОН | 4 | 55-17.20-670 | 943 | 1314 | 0.4888889 | 6.873753e-05 | 0.08888889
2022 | 9.7 | АТОН | 4 | 55-17.20-670 | 943 | 1320 | 0.4888889 | 6.709796e-05 | 0.08888889
2022 | 9.7 | АТОН | 4 | 55-17.20-670 | 943 | 1338 | 0.4888889 | 6.193739e-05 | 0.08888889
2022 | 9.7 | АТОН | 4 | 55-17.20-670 | 943 | 1344 | 0.4888889 | 6.013403e-05 | 0.08888889
2022 | 9.7 | АТОН | 4 | 55-17.20-670 | 943 | 1362 | 0.4888889 | 5.446378e-05 | 0.08888889
2022 | 9.7 | АТОН | 4 | 55-17.20-670 | 943 | 1368 | 0.4888889 | 5.248444e-05 | 0.08888889
2022 | 9.7 | АТОН | 4 | 55-17.20-670 | 943 | 1386 | 0.4888889 | 4.626794e-05 | 0.08888889
2022 | 9.7 | АТОН | 4 | 55-17.20-670 | 943 | 1392 | 0.4888889 | 4.410041e-05 | 0.08888889
2022 | 9.7 | АТОН | 4 | 55-17.20-670 | 943 | 1410 | 0.4888889 | 3.730106e-05 | 0.08888889
2022 | 9.7 | АТОН | 4 | 55-17.20-670 | 943 | 1416 | 0.4888889 | 3.493315e-05 | 0.08888889
2022 | 9.7 | АТОН | 4 | 55-17.20-670 | 943 | 1434 | 0.5111111 | 2.751438e-05 | 0.08888889
2022 | 9.7 | АТОН | 4 | 55-17.20-670 | 943 | 1440 | 0.5111111 | 2.493389e-05 | 0.08888889
2022 | 9.7 | АТОН | 4 | 55-17.20-670 | 943 | 1458 | 0.4888889 | 1.68591e-05 | 0.08888889
2022 | 9.7 | АТОН | 4 | 55-17.20-670 | 943 | 1464 | 0.4888889 | 1.405385e-05 | 0.08888889
2022 | 9.7 | АТОН | 4 | 55-17.20-670 | 943 | 1482 | 0.4888889 | 5.286448e-06 | 0.08888889
2022 | 9.7 | АТОН | 4 | 55-17.20-670 | 943 | 1488 | 0.4888889 | 4.25163963e-05 | 0.08888889
2022 | 9.7 | АТОН | 4 | 55-17.20-670 | 943 | 1506 | 0.4888889 | 4.25163963e-05 | 0.08888889
2022 | 9.7 | АТОН | 4 | 55-17.20-670 | 943 | 1512 | 0.4888889 | 4.25163963e-05 | 0.08888889
2022 | 9.7 | АТОН | 4 | 55-17.20-670 | 943 | 1530 | 0.4888889 | 4.25163963e-05 | 0.08888889
2022 | 9.7 | АТОН | 4 | 55-17.20-670 | 943 | 1536 | 0.4888889 | 4.25163963e-05 | 0.08888889
2022 | 9.7 | АТОН | 4 | 55-17.20-670 | 943 | 1554 | 0.4888889 | 4.25163963e-05 | 0.08888889
2022 | 9.7 | АТОН | 4 | 55-17.20-670 | 943 | 1560 | 0.4888889 | 4.25163963e-05 | 0.08888889
2022 | 9.7 | АТОН | 4 | 55-17.20-670 | 943 | 1578 | 0.4888889 | 4.25163963e-05 | 0.08888889
2022 | 9.7 | АТОН | 4 | 55-17.20-670 | 943 | 1584 | 0.4888889 | 4.25163963e-05 | 0.08888889
2022 | 9.7 | АТОН | 4 | 55-17.20-670 | 943 | 1602 | 0.4888889 | 4.25163963e-05 | 0.08888889
2022 | 9.7 | АТОН | 4 | 55-17.20-670 | 943 | 1608 | 0.4888889 | 4.25163963e-05 | 0.08888889
2022 | 9.7 | АТОН | 4 | 55-17.20-670 | 943 | 1626 | 0.4888889 | 4.25163963e-05 | 0.08888889
2022 | 9.7 | АТОН | 4 | 55-17.20-670 | 943 | 1632 | 0.4888889 | 4.25163963e-05 | 0.08888889
2022 | 9.7 | АТОН | 4 | 55-17.20-670 | 943 | 1650 | 0.4888889 | 4.25163963e-05 | 0.08888889
2022 | 9.7 | АТОН | 4 | 55-17.20-670 | 943 | 1656 | 0.4888889 | 4.25163963e-05 | 0.08888889
2022 | 9.7 | АТОН | 4 | 55-17.20-670 | 943 | 1674 | 0.4888889 | 4.25163963e-05 | 0.08888889
2022 | 9.7 | АТОН | 4 | 55-17.20-670 | 943 | 1680 | 0.4888889 | 4.25163963e-05 | 0.08888889
2022 | 9.7 | АТОН | 4 | 55-17.20-670 | 943 | 1698 | 0.4888889 | 4.25163963e-05 | 0.08888889
2022 | 9.7 | АТОН | 4 | 55-17.20-670 | 943 | 1704 | 0.4888889 | 4.25163963e-05 | 0.08888889
2022 | 9.7 | АТОН | 4 | 55-17.20-670 | 943 | 1722 | 0.4888889 | 4.25163963e-05 | 0.08888889
2022 | 9.7 | АТОН | 4 | 55-17.20-670 | 943 | 1728 | 0.4888889 | 4.25163963e-05 | 0.08888889
2022 | 9.7 | АТОН | 4 | 55-17.20-670 | 943 | 1746 | 0.4888889 | 4.25163963e-05 | 0.08888889
2022 | 9.7 | АТОН | 4 | 55-17.20-670 | 943 | 1752 | 0.4888889 | 4.25163963e-05 | 0.08888889
2022 | 9.7 | АТОН | 4 | 55-17.20-670 | 943 | 1770 | 0.4888889 | 4.25163963e-05 | 0.08888889
2022 | 9.7 | АТОН | 4 | 55-17.20-670 | 943 | 1776 | 0.4888889 | 4.25163963e-05 | 0.08888889
2022 | 9.7 | АТОН | 4 | 55-17.20-670 | 943 | 1794 | 0.4888889 | 4.25163963e-05 | 0.08888889
2022 | 9.7 | АТОН | 4 | 55-17.20-670 | 943 | 1800 | 0.4888889 | 4.25163963e-05 | 0.08888889
2022 | 9.7 | АТОН | 4 | 55-17.20-670 | 943 | 1818 | 0.4888889 | 4.25163963e-05 | 0.08888889
2022 | 9.7 | АТОН | 4 | 55-17.20-670 | 943 | 1824 | 0.4888889 | 4.25163963e-05 | 0.08888889
2022 | 9.7 | АТОН | 4 | 55-17.20-670 | 943 | 1842 | 0.4888889 | 4.25163963e-05 | 0.08888889
2022 | 9.7 | АТОН | 4 | 55-17.20-670 | 943 | 1848 | 0.4888889 | 4.25163963e-05 | 0.08888889
2022 | 9.7 | АТОН | 4 | 55-17.20-670 | 943 | 1866 | 0.4888889 | 4.25163963e-05 | 0.08888889
2022 | 9.7 | АТОН | 4 | 55-17.20-670 | 943 | 1872 | 0.4888889 | 4.25163963e-05 | 0.08888889
2022 | 9.7 | АТОН | 4 | 55-17.20-670 | 943 | 1890 | 0.4888889 | 4.25163963e-05 | 0.08888889
2022 | 9.7 | АТОН | 4 | 55-17.20-670 | 943 | 1896 | 0.4888889 | 4.25163963e-05 | 0.08888889
2022 | 9.7 | АТОН | 4 | 55-17.20-670 | 943 | 1914 | 0.4888889 | 4.25163963e-05 | 0.08888889
2022 | 9.7 | АТОН | 4 | 55-17.20-670 | 943 | 1920 | 0.4888889 | 4.25163963e-05 | 0.08888889
2022 | 9.7 | АТОН | 4 | 55-17.20-670 | 943 | 1938 | 0.4888889 | 4.25163963e-05 | 0.08888889
2022 | 9.7 | АТОН | 4 | 55-17.20-670 | 943 | 1944 | 0.4888889 | 4.25163963e-05 | 0.08888889
2022 | 9.7 | АТОН | 4 | 55-17.20-670 | 943 | 1962 | 0.4888889 | 4.25163963e-05 | 0.08888889
2022 | 9.7 | АТОН | 4 | 55-17.20-670 | 943 | 1968 | 0.4888889 | 4.25163963e-05 | 0.08888889
2022 | 9.7 | АТОН | 4 | 55-17.20-670 | 943 | 1986 | 0.4888889 | 4.25163963e-05 | 0.08888889
2022 | 9.7 | АТОН | 4 | 55-17.20-670 | 943 | 1992 | 0.4888889 | 4.25163963e-05 | 0.08888889
2022 | 9.7 | АТОН | 4 | 55-17.20-670 | 943 | 2010 | 0.4888889 | 4.25163963e-05 | 0.08888889
2022 | 9.7 | АТОН | 4 | 55-17.20-670 | 943 | 2016 | 0.5555556 | 4.25163963e-05 | 0.08888889
2022 | 9.7 | АТОН | 4 | 55-17.20-670 | 943 | 2034 | 0.5555556 | 4.25163963e-05 | 0.08888889
2022 | 9.7 | АТОН | 4 | 55-17.20-670 | 943 | 2040 | 0.5555556 | 4.25163963e-05 | 0.08888889
2022 | 9.7 | АТОН | 4 | 55-17.20-670 | 943 | 2058 | 0.5555556 | 4.25163963e-05 | 0.08888889
2022 | 9.7 | АТОН | 4 | 55-17.20-670 | 943 | 2064 | 0.5555556 | 4.25163963e-05 | 0.08888889
2022 | 9.7 | АТОН | 4 | 55-17.20-670 | 943 | 2082 | 0.5555556 | 4.25163963e-05 | 0.08888889
2022 | 9.7 | АТОН | 4 | 55-17.20-670 | 943 | 2088 | 0.5555556 | 4.25163963e-05 | 0.08888889
2022 | 9.7 | АТОН | 4 | 55-17.20-670 | 943 | 2106 | 0.5555556 | 4.25163963e-05 | 0.08888889
2022 | 9.7 | АТОН | 4 | 55-17.20-670 | 943 | 2112 | 0.5555556 | 4.25163963e-05 | 0.08888889
2022 | 9.7 | АТОН | 4 | 55-17.20-670 | 943 | 2130 | 0.5555556 | 4.25163963e-05 | 0.08888889
2022 | 9.7 | АТОН | 4 | 55-17.20-670 | 943 | 2136 | 0.5555556 | 4.25163963e-05 | 0.08888889
2022 | 9.7 | АТОН | 4 | 55-17.20-670 | 943 | 2154 | 0.5555556 | 4.25163963e-05 | 0.08888889
2022 | 9.7 | АТОН | 4 | 55-17.20-670 | 943 | 2160 | 0.5555556 | 4.25163963e-05 | 0.08888889
2022 | 9.7 | АТОН | 4 | 55-17.20-670 | 943 | 2178 | 0.5555556 | 4.25163963e-05 | 0.08888889
2022 | 9.7 | АТОН | 4 | 55-17.20-670 | 943 | 2184 | 0.5555556 | 4.25163963e-05 | 0.08888889
2022 | 9.7 | АТОН | 4 | 55-17.20-670 | 943 | 2202 | 0.5555556 | 4.25163963e-05 | 0.08888889
2022 | 9.7 | АТОН | 4 | 55-17.20-670 | 943 | 2208 | 0.5555556 | 4.25163963e-05 | 0.08888889
2022 | 9.7 | АТОН | 4 | 55-17.20-670 | 943 | 2226 | 0.5555556 | 4.25163963e-05 | 0.08888889
2022 | 9.7 | АТОН | 4 | 55-17.20-670 | 943 | 2232 | 0.5555556 | 4.25163963e-05 | 0.08888889
2022 | 9.7 | АТОН | 4 | 55-17.20-670 | 943 | 2250 | 0.5555556 | 4.25163963e-05 | 0.08888889
2022 | 9.7 | АТОН | 4 | 55-17.20-670 | 943 | 2256 | 0.5555556 | 4.25163963e-05 | 0.08888889
2022 | 9.7 | АТОН | 4 | 55-17.20-670 | 943 | 2274 | 0.5555556 | 4.25163963e-05 | 0.08888889
2022 | 9.7 | АТОН | 4 | 55-17.20-670 | 943 | 2280 | 0.5555556 | 4.25163963e-05 | 0.08888889
2022 | 9.7 | АТОН | 4 | 55-17.20-670 | 943 | 2298 | 0.5555556 | 4.25163963e-05 | 0.08888889
2022 | 9.7 | АТОН | 4 | 55-17.20-670 | 943 | 2304 | 0.5777778 | 4.25163963e-05 | 0.08888889
2022 | 9.7 | АТОН | 4 | 55-17.20-670 | 943 | 2322 | 0.5777778 | 4.25163963e-05 | 0.08888889
2022 | 9.7 | АТОН | 4 | 55-17.20-670 | 943 | 2328 | 0.5777778 | 4.25163963e-05 | 0.08888889
2022 | 9.7 | АТОН | 4 | 55-17.20-670 | 943 | 2346 | 0.5777778 | 4.25163963e-05 | 0.08888889
2022 | 9.7 | АТОН | 4 | 55-17.20-670 | 943 | 2352 | 0.5777778 | 4.25163963e-05 | 0.08888889
2022 | 9.7 | АТОН | 4 | 55-17.20-670 | 943 | 2370 | 0.5777778 | 4.25163963e-05 | 0.08888889
2022 | 9.7 | АТОН | 4 | 55-17.20-670 | 943 | 2376 | 0.5777778 | 4.25163963e-05 | 0.08888889
2022 | 9.7 | АТОН | 4 | 55-17.20-670 | 943 | 2394 | 0.5777778 | 4.25163963e-05 | 0.08888889
2022 | 9.7 | АТОН | 4 | 55-17.20-670 | 943 | 2400 | 0.5777778 | 4.25163963e-05 | 0.08888889
2022 | 9.7 | АТОН | 4 | 55-17.20-670 | 943 | 2418 | 0.5777778 | 4.25163963e-05 | 0.08888889
2022 | 9.7 | АТОН | 4 | 55-17.20-670 | 943 | 2424 | 0.5777778 | 4.25163963e-05 | 0.08888889
2022 | 9.7 | АТОН | 4 | 55-17.20-670 | 943 | 2442 | 0.5777778 | 4.25163963e-05 | 0.08888889
2022 | 9.7 | АТОН | 4 | 55-17.20-670 | 943 | 2448 | 0.5777778 | 4.25163963e-05 | 0.08888889
2022 | 9.7 | АТОН | 4 | 55-17.20-670 | 943 | 2466 | 0.5777778 | 4.25163963e-05 | 0.08888889
2022 | 9.7 | АТОН | 4 | 55-17.20-670 | 943 | 2472 | 0.5777778 | 4.25163963e-05 | 0.08888889
2022 | 9.7 | АТОН | 4 | 55-17.20-670 | 943 | 2490 | 0.5777778 | 4.25163963e-05 | 0.08888889
2022 | 9.7 | АТОН | 4 | 55-17.20-670 | 943 | 2496 | 0.5777778 | 4.25163963e-05 | 0.08888889
2022 | 9.7 | АТОН | 4 | 55-17.20-670 | 943 | 2514 | 0.5777778 | 4.25163963e-05 | 0.08888889
2022 | 9.7 | АТОН | 4 | 55-17.20-670 | 943 | 2520 | 0.5777778 | 4.25163963e-05 | 0.08888889
2022 | 9.7 | АТОН | 4 | 55-17.20-670 | 943 | 2538 | 0.5777778 | 4.25163963e-05 | 0.08888889
2022 | 9.7 | АТОН | 4 | 55-17.20-670 | 943 | 2544 | 0.5777778 | 4.25163963e-05 | 0.08888889
2022 | 9.7 | АТОН | 4 | 55-17.20-670 | 943 | 2562 | 0.5777778 | 4.25163963e-05 | 0.08888889
2022 | 9.7 | АТОН | 4 | 55-17.20-670 | 943 | 2568 | 0.5777778 | 4.25163963e-05 | 0.08888889
2022 | 9.7 | АТОН | 4 | 55-17.20-670 | 943 | 2586 | 0.5777778 | 4.25163963e-05 | 0.08888889
2022 | 9.7 | АТОН | 4 | 55-17.20-670 | 943 | 2592 | 0.5777778 | 4.25163963e-05 | 0.08888889
2022 | 9.7 | АТОН | 4 | 55-17.20-670 | 943 | 2610 | 0.5777778 | 4.25163963e-05 | 0.08888889
2022 | 9.7 | АТОН | 4 | 55-17.20-670 | 943 | 2616 | 0.5777778 | 4.25163963e-05 | 0.08888889
2022 | 9.7 | АТОН | 4 | 55-17.20-670 | 943 | 2634 | 0.5777778 | 4.25163963e-05 | 0.08888889
2022 | 9.7 | АТОН | 4 | 55-17.20-670 | 943 | 2640 | 0.5777778 | 4.25163963e-05 | 0.08888889
2022 | 9.7 | АТОН | 4 | 55-17.20-670 | 943 | 2658 | 0.5777778 | 4.25163963e-05 | 0.08888889
2022 | 9.7 | АТОН | 4 | 55-17.20-670 | 943 | 2664 | 0.5777778 | 4.25163963e-05 | 0.08888889
2022 | 9.7 | АТОН | 4 | 55-17.20-670 | 943 | 2682 | 0.5777778 | 4.25163963e-05 | 0.08888889
2022 | 9.7 | АТОН | 4 | 55-17.20-670 | 943 | 2688 | 0.5777778 | 4.25163963e-05 | 0.08888889
2022 | 9.7 | АТОН | 4 | 55-17.20-670 | 943 | 2706 | 0.5777778 | 4.25163963e-05 | 0.08888889
2022 | 9.7 | АТОН | 4 | 55-17.20-670 | 943 | 2712 | 0.6 | 4.25163963e-05 | 0.08888889
2022 | 9.7 | АТОН | 4 | 55-17.20-670 | 943 | 2730 | 0.6 | 4.25163963e-05 | 0.08888889
2022 | 9.7 | АТОН | 4 | 55-17.20-670 | 943 | 2736 | 0.6 | 4.25163963e-05 | 0.08888889
2022 | 9.7 | АТОН | 4 | 55-17.20-670 | 943 | 2754 | 0.6 | 4.25163963e-05 | 0.08888889
2022 | 9.7 | АТОН | 4 | 55-17.20-670 | 943 | 2760 | 0.6 | 4.25163963e-05 | 0.08888889
2022 | 9.7 | АТОН | 4 | 55-17.20-670 | 943 | 2778 | 0.6 | 4.25163963e-05 | 0.08888889
2022 | 9.7 | АТОН | 4 | 55-17.20-670 | 943 | 2784 | 0.6 | 4.25163963e-05 | 0.08888889
2022 | 9.7 | АТОН | 4 | 55-17.20-670 | 943 | 2802 | 0.6 | 4.25163963e-05 | 0.08888889
2022 | 9.7 | АТОН | 4 | 55-17.20-670 | 943 | 2808 | 0.6 | 4.25163963e-05 | 0.08888889
2022 | 9.7 | АТОН | 4 | 55-17.20-670 | 943 | 2826 | 0.6 | 4.25163963e-05 | 0.08888889
2022 | 9.7 | АТОН | 4 | 55-17.20-670 | 943 | 2832 | 0.6 | 4.25163963e-05 | 0.08888889
2022 | 9.7 | АТОН | 4 | 55-17.20-670 | 943 | 2850 | 0.6 | 4.25163963e-05 | 0.08888889
2022 | 9.7 | АТОН | 4 | 55-17.20-670 | 943 | 2856 | 0.6 | 4.25163963e-05 | 0.08888889
2022 | 9.7 | АТОН | 4 | 55-17.20-670 | 943 | 2874 | 0.6222222 | 4.25163963e-05 | 0.08888889
2022 | 9.7 | АТОН | 4 | 55-17.20-670 | 943 | 2880 | 0.6222222 | 4.25163963e-05 | 0.08888889
2022 | 9.7 | АТОН | 4 | 55-17.20-670 | 943 | 2898 | 0.6222222 | 4.25163963e-05 | 0.08888889
2022 | 9.7 | АТОН | 4 | 55-17.20-670 | 943 | 2904 | 0.6444444 | 4.25163963e-05 | 0.08888889
2022 | 9.7 | АТОН | 4 | 55-17.20-670 | 943 | 2922 | 0.6444444 | 4.25163963e-05 | 0.08888889
2022 | 9.7 | АТОН | 4 | 55-17.20-670 | 943 | 2928 | 0.6222222 | 4.25163963e-05 | 0.08888889
2022 | 9.7 | АТОН | 4 | 55-17.20-670 | 943 | 2946 | 0.6444444 | 4.25163963e-05 | 0.08888889
2022 | 9.7 | АТОН | 4 | 55-17.20-670 | 943 | 2952 | 0.6444444 | 4.25163963e-05 | 0.08888889
2022 | 9.7 | АТОН | 4 | 55-17.20-670 | 943 | 2970 | 0.6444444 | 4.25163963e-05 | 0.08888889
2022 | 9.7 | АТОН | 4 | 55-17.20-670 | 943 | 2976 | 0.6444444 | 4.25163963e-05 | 0.08888889
2022 | 9.7 | АТОН | 4 | 55-17.20-670 | 943 | 2994 | 0.6444444 | 4.25163963e-05 | 0.08888889
2022 | 9.7 | АТОН | 4 | 55-17.20-670 | 943 | 3000 | 0.6444444 | 4.25163963e-05 | 0.08888889
2022 | 9.7 | АТОН | 4 | 55-17.20-670 | 943 | 3018 | 0.6444444 | 4.25163963e-05 | 0.08888889
2022 | 9.7 | АТОН | 4 | 55-17.20-670 | 943 | 3024 | 0.6444444 | 4.25163963e-05 | 0.08888889
2022 | 9.7 | АТОН | 4 | 55-17.20-670 | 943 | 3042 | 0.6444444 | 4.25163963e-05 | 0.08888889
2022 | 9.7 | АТОН | 4 | 55-17.20-670 | 943 | 3048 | 0.6444444 | 4.25163963e-05 | 0.08888889
2022 | 9.7 | АТОН | 4 | 55-17.20-670 | 943 | 3066 | 0.6666667 | 4.25163963e-05 | 0.08888889
2022 | 9.7 | АТОН | 4 | 55-17.20-670 | 943 | 3072 | 0.6666667 | 4.25163963e-05 | 0.08888889
2022 | 9.7 | АТОН | 4 | 55-17.20-670 | 943 | 3090 | 0.6666667 | 4.25163963e-05 | 0.08888889
2022 | 9.7 | АТОН | 4 | 55-17.20-670 | 943 | 3096 | 0.6666667 | 4.25163963e-05 | 0.08888889
2022 | 9.7 | АТОН | 4 | 55-17.20-670 | 943 | 3114 | 0.6666667 | 4.25163963e-05 | 0.08888889
2022 | 9.7 | АТОН | 4 | 55-17.20-670 | 943 | 3120 | 0.6666667 | 4.25163963e-05 | 0.08888889
2022 | 9.7 | АТОН | 4 | 55-17.20-670 | 943 | 3138 | 0.6666667 | 4.25163963e-05 | 0.08888889
2022 | 9.7 | АТОН | 4 | 55-17.20-670 | 943 | 3144 | 0.6666667 | 4.25163963e-05 | 0.08888889
2022 | 9.7 | АТОН | 4 | 55-17.20-670 | 943 | 3162 | 0.6666667 | 4.25163963e-05 | 0.08888889
2022 | 9.7 | АТОН | 4 | 55-17.20-670 | 943 | 3168 | 0.6666667 | 4.25163963e-05 | 0.08888889
2022 | 9.7 | АТОН | 4 | 55-17.20-670 | 943 | 3186 | 0.6666667 | 4.25163963e-05 | 0.08888889
2022 | 9.7 | АТОН | 4 | 55-17.20-670 | 943 | 3192 | 0.6666667 | 4.25163963e-05 | 0.08888889
2022 | 9.7 | АТОН | 4 | 55-17.20-670 | 943 | 3210 | 0.6444444 | 4.25163963e-05 | 0.08888889
2022 | 9.7 | АТОН | 4 | 55-17.20-670 | 943 | 3216 | 0.6444444 | 4.25163963e-05 | 0.08888889
2022 | 9.7 | АТОН | 4 | 55-17.20-670 | 943 | 3234 | 0.6444444 | 4.25163963e-05 | 0.08888889
2022 | 9.7 | АТОН | 4 | 55-17.20-670 | 943 | 3240 | 0.6444444 | 4.25163963e-05 | 0.08888889
2022 | 9.7 | АТОН | 4 | 55-17.20-670 | 943 | 3258 | 0.6444444 | 4.25163963e-05 | 0.08888889
2022 | 9.7 | АТОН | 4 | 55-17.20-670 | 943 | 3264 | 0.6444444 | 4.25163963e-05 | 0.08888889
2022 | 9.7 | АТОН | 4 | 55-17.20-670 | 943 | 3282 | 0.6444444 | 4.25163963e-05 | 0.08888889
2022 | 9.7 | АТОН | 4 | 55-17.20-670 | 943 | 3288 | 0.6444444 | 4.25163963e-05 | 0.08888889
2022 | 9.7 | АТОН | 4 | 55-17.20-670 | 943 | 3306 | 0.6444444 | 4.25163963e-05 | 0.08888889
2022 | 9.7 | АТОН | 4 | 55-17.20-670 | 943 | 3312 | 0.6666667 | 4.25163963e-05 | 0.08888889
2022 | 9.7 | АТОН | 4 | 55-17.20-670 | 943 | 3330 | 0.6666667 | 4.25163963e-05 | 0.08888889
2022 | 9.7 | АТОН | 4 | 55-17.20-670 | 943 | 3336 | 0.6666667 | 4.25163963e-05 | 0.08888889
2022 | 9.7 | АТОН | 4 | 55-17.20-670 | 943 | 3354 | 0.6444444 | 4.25163963e-05 | 0.08888889
2022 | 9.7 | АТОН | 4 | 55-17.20-670 | 943 | 3360 | 0.6444444 | 4.25163963e-05 | 0.08888889
2022 | 9.7 | АТОН | 4 | 55-17.20-670 | 943 | 3378 | 0.6444444 | 4.25163963e-05 | 0.08888889
2022 | 9.7 | АТОН | 4 | 55-17.20-670 | 943 | 3384 | 0.6444444 | 4.25163963e-05 | 0.08888889
2022 | 9.7 | АТОН | 4 | 55-17.20-670 | 943 | 3402 | 0.6444444 | 4.25163963e-05 | 0.08888889
2022 | 9.7 | АТОН | 4 | 55-17.20-670 | 943 | 3408 | 0.6444444 | 4.25163963e-05 | 0.08888889
2022 | 9.7 | АТОН | 4 | 55-17.20-670 | 943 | 3426 | 0.6444444 | 4.25163963e-05 | 0.08888889
2022 | 9.7 | АТОН | 4 | 55-17.20-670 | 943 | 3432 | 0.6444444 | 4.25163963e-05 | 0.08888889
2022 | 9.7 | АТОН | 4 | 55-17.20-670 | 943 | 3450 | 0.6666667 | 4.25163963e-05 | 0.08888889
2022 | 9.7 | АТОН | 4 | 55-17.20-670 | 943 | 3456 | 0.6666667 | 4.25163963e-05 | 0.08888889
2022 | 9.7 | АТОН | 4 | 55-17.20-670 | 943 | 3474 | 0.6666667 | 4.25163963e-05 | 0.08888889
2022 | 9.7 | АТОН | 4 | 55-17.20-670 | 943 | 3480 | 0.6666667 | 4.25163963e-05 | 0.08888889
2022 | 9.7 | АТОН | 4 | 55-17.20-670 | 943 | 3498 | 0.6666667 | 4.25163963e-05 | 0.08888889
2022 | 9.7 | АТОН | 4 | 55-17.20-670 | 943 | 3504 | 0.6666667 | 4.25163963e-05 | 0.08888889
2022 | 9.7 | АТОН | 4 | 55-17.20-670 | 943 | 3522 | 0.6666667 | 4.25163963e-05 | 0.08888889
2022 | 9.7 | АТОН | 4 | 55-17.20-670 | 943 | 3528 | 0.6666667 | 4.25163963e-05 | 0.08888889
2022 | 9.7 | АТОН | 4 | 55-17.20-670 | 943 | 3546 | 0.6666667 | 4.25163963e-05 | 0.08888889
2022 | 9.7 | АТОН | 4 | 55-17.20-670 | 943 | 3552 | 0.6666667 | 4.25163963e-05 | 0.08888889
2022 | 9.7 | АТОН | 4 | 55-17.20-670 | 943 | 3570 | 0.6666667 | 4.25163963e-05 | 0.08888889
2022 | 9.7 | АТОН | 4 | 55-17.20-670 | 943 | 3576 | 0.6666667 | 4.25163963e-05 | 0.08888889
2022 | 9.7 | АТОН | 4 | 55-17.20-670 | 943 | 3594 | 0.6666667 | 4.25163963e-05 | 0.08888889
2022 | 9.7 | АТОН | 4 | 55-17.20-670 | 943 | 3600 | 0.6666667 | 4.25163963e-05 | 0.08888889
2022 | 9.7 | АТОН | 4 | 55-17.20-670 | 943 | 3618 | 0.6666667 | 4.25163963e-05 | 0.08888889
2022 | 9.7 | АТОН | 4 | 55-17.20-670 | 943 | 3624 | 0.6666667 | 4.25163963e-05 | 0.08888889
2022 | 9.7 | АТОН | 4 | 55-17.20-670 | 943 | 3642 | 0.6666667 | 4.25163963e-05 | 0.08888889
2022 | 9.7 | АТОН | 4 | 55-17.20-670 | 943 | 3648 | 0.6666667 | 4.25163963e-05 | 0.08888889
2022 | 9.7 | АТОН | 4 | 55-17.20-670 | 943 | 3666 | 0.6666667 | 4.25163963e-05 | 0.08888889
2022 | 9.7 | АТОН | 4 | 55-17.20-670 | 943 | 3672 | 0.6666667 | 4.25163963e-05 | 0.08888889
2022 | 9.7 | АТОН | 4 | 55-17.20-670 | 943 | 3690 | 0.6666667 | 4.25163963e-05 | 0.08888889
2022 | 9.7 | АТОН | 4 | 55-17.20-670 | 943 | 3696 | 0.6666667 | 4.25163963e-05 | 0.08888889
2022 | 9.7 | АТОН | 4 | 55-17.20-670 | 943 | 3714 | 0.6888889 | 4.25163963e-05 | 0.08888889
2022 | 9.7 | АТОН | 4 | 55-17.20-670 | 943 | 3720 | 0.6888889 | 4.25163963e-05 | 0.08888889
2022 | 9.7 | АТОН | 4 | 55-17.20-670 | 943 | 3738 | 0.6888889 | 4.25163963e-05 | 0.08888889
2022 | 9.7 | АТОН | 4 | 55-17.20-670 | 943 | 3744 | 0.6888889 | 4.25163963e-05 | 0.08888889
2022 | 9.7 | АТОН | 4 | 55-17.20-670 | 943 | 3762 | 0.6888889 | 4.25163963e-05 | 0.08888889
2022 | 9.7 | АТОН | 4 | 55-17.20-670 | 943 | 3768 | 0.6888889 | 4.25163963e-05 | 0.08888889
2022 | 9.7 | АТОН | 4 | 55-17.20-670 | 943 | 3786 | 0.6888889 | 4.25163963e-05 | 0.08888889
2022 | 9.7 | АТОН | 4 | 55-17.20-670 | 943 | 3792 | 0.6888889 | 4.25163963e-05 | 0.08888889
2022 | 9.7 | АТОН | 4 | 55-17.20-670 | 943 | 3810 | 0.6888889 | 4.25163963e-05 | 0.08888889
2022 | 9.7 | АТОН | 4 | 55-17.20-670 | 943 | 3816 | 0.6888889 | 4.25163963e-05 | 0.08888889
2022 | 9.7 | АТОН | 4 | 55-17.20-670 | 943 | 3834 | 0.6888889 | 4.25163963e-05 | 0.08888889
2022 | 9.7 | АТОН | 4 | 55-17.20-670 | 943 | 3840 | 0.6888889 | 4.25163963e-05 | 0.08888889
2022 | 9.7 | АТОН | 4 | 55-17.20-670 | 943 | 3858 | 0.6888889 | 4.25163963e-05 | 0.08888889
2022 | 9.7 | АТОН | 4 | 55-17.20-670 | 943 | 3864 | 0.6888889 | 4.25163963e-05 | 0.08888889
2022 | 9.7 | АТОН | 4 | 55-17.20-670 | 943 | 3882 | 0.6888889 | 4.25163963e-05 | 0.08888889
2022 | 9.7 | АТОН | 4 | 55-17.20-670 | 943 | 3888 | 0.6888889 | 4.25163963e-05 | 0.08888889
2022 | 9.7 | АТОН | 4 | 55-17.20-670 | 943 | 3906 | 0.6888889 | 4.25163963e-05 | 0.08888889
2022 | 9.7 | АТОН | 4 | 55-17.20-670 | 943 | 3912 | 0.6888889 | 4.25163963e-05 | 0.08888889
2022 | 9.7 | АТОН | 4 | 55-17.20-670 | 943 | 3930 | 0.6888889 | 4.25163963e-05 | 0.08888889
2022 | 9.7 | АТОН | 4 | 55-17.20-670 | 943 | 3936 | 0.6888889 | 4.25163963e-05 | 0.08888889
2022 | 9.7 | АТОН | 4 | 55-17.20-670 | 943 | 3954 | 0.6888889 | 4.25163963e-05 | 0.08888889
2022 | 9.7 | АТОН | 4 | 55-17.20-670 | 943 | 3960 | 0.6888889 | 4.25163963e-05 | 0.08888889
2022 | 9.7 | АТОН | 4 | 55-17.20-670 | 943 | 3978 | 0.6888889 | 4.25163963e-05 | 0.08888889
2022 | 9.7 | АТОН | 4 | 55-17.20-670 | 943 | 3984 | 0.6888889 | 4.25163963e-05 | 0.08888889
2022 | 9.7 | АТОН | 4 | 55-17.20-670 | 943 | 4002 | 0.6888889 | 4.25163963e-05 | 0.08888889
2022 | 9.7 | АТОН | 4 | 55-17.20-670 | 943 | 4008 | 0.6888889 | 4.25163963e-05 | 0.08888889
2022 | 9.7 | АТОН | 4 | 55-17.20-670 | 943 | 4026 | 0.6888889 | 4.25163963e-05 | 0.08888889
2022 | 9.7 | АТОН | 4 | 55-17.20-670 | 943 | 4032 | 0.6888889 | 4.25163963e-05 | 0.08888889
2022 | 9.7 | АТОН | 4 | 55-17.20-670 | 943 | 4050 | 0.6888889 | 4.25163963e-05 | 0.08888889
2022 | 9.7 | АТОН | 4 | 55-17.20-670 | 943 | 4056 | 0.6888889 | 4.25163963e-05 | 0.08888889
2022 | 9.7 | АТОН | 4 | 55-17.20-670 | 943 | 4074 | 0.6888889 | 4.25163963e-05 | 0.08888889
2022 | 9.7 | АТОН | 4 | 55-17.20-670 | 943 | 4080 | 0.6888889 | 4.25163963e-05 | 0.08888889
2022 | 9.7 | АТОН | 4 | 55-17.20-670 | 943 | 4098 | 0.6888889 | 4.25163963e-05 | 0.08888889
2022 | 9.7 | АТОН | 4 | 55-17.20-670 | 943 | 4104 | 0.6888889 | 4.25163963e-05 | 0.08888889
2022 | 9.7 | АТОН | 4 | 55-17.20-670 | 943 | 4122 | 0.6888889 | 4.25163963e-05 | 0.08888889
2022 | 9.7 | АТОН | 4 | 55-17.20-670 | 943 | 4128 | 0.6888889 | 4.25163963e-05 | 0.08888889
2022 | 9.7 | АТОН | 4 | 55-17.20-670 | 943 | 4146 | 0.6888889 | 4.25163963e-05 | 0.08888889
2022 | 9.7 | АТОН | 4 | 55-17.20-670 | 943 | 4152 | 0.6888889 | 4.25163963e-05 | 0.08888889
2022 | 9.7 | АТОН | 4 | 55-17.20-670 | 943 | 4170 | 0.6888889 | 4.25163963e-05 | 0.08888889
2022 | 9.7 | АТОН | 4 | 55-17.20-670 | 943 | 4176 | 0.6888889 | 4.25163963e-05 | 0.08888889
2022 | 9.7 | АТОН | 4 | 55-17.20-670 | 943 | 4194 | 0.6888889 | 4.25163963e-05 | 0.08888889
2022 | 9.7 | АТОН | 4 | 55-17.20-670 | 943 | 4200 | 0.6888889 | 4.25163963e-05 | 0.08888889
2022 | 9.7 | АТОН | 4 | 55-17.20-670 | 943 | 4218 | 0.6888889 | 4.25163963e-05 | 0.08888889
2022 | 9.7 | АТОН | 4 | 55-17.20-670 | 943 | 4224 | 0.6888889 | 4.25163963e-05 | 0.08888889
2022 | 9.7 | АТОН | 4 | 55-17.20-670 | 943 | 4242 | 0.6888889 | 4.25163963e-05 | 0.08888889
2022 | 9.7 | АТОН | 4 | 55-17.20-670 | 943 | 4248 | 0.6888889 | 4.25163963e-05 | 0.08888889
2022 | 9.7 | АТОН | 4 | 55-17.20-670 | 943 | 4266 | 0.6888889 | 4.25163963e-05 | 0.08888889
2022 | 9.7 | АТОН | 4 | 55-17.20-670 | 943 | 4272 | 0.6888889 | 4.25163963e-05 | 0.08888889
2022 | 9.7 | АТОН | 4 | 55-17.20-670 | 943 | 4290 | 0.6888889 | 4.25163963e-05 | 0.08888889
2022 | 9.7 | АТОН | 4 | 55-17.20-670 | 943 | 4296 | 0.6888889 | 4.25163963e-05 | 0.08888889
2022 | 9.7 | АТОН | 4 | 55-17.20-670 | 943 | 4314 | 0.6888889 | 4.25163963e-05 | 0.08888889
2022 | 9.7 | АТОН | 4 | 55-17.20-670 | 943 | 4320 | 0.7111111 | 4.25163963e-05 | 0.08888889
2022 | 9.7 | АТОН | 4 | 55-17.20-670 | 943 | 4338 | 0.7111111 | 4.25163963e-05 | 0.08888889
2022 | 9.7 | АТОН | 4 | 55-17.20-670 | 943 | 4344 | 0.7111111 | 4.25163963e-05 | 0.08888889
2022 | 9.7 | АТОН | 4 | 55-17.20-670 | 943 | 4362 | 0.7111111 | 4.25163963e-05 | 0.08888889
2022 | 9.7 | АТОН | 4 | 55-17.20-670 | 943 | 4368 | 0.7111111 | 4.25163963e-05 | 0.08888889
2022 | 9.7 | АТОН | 4 | 55-17.20-670 | 943 | 4386 | 0.7333333 | 4.25163963e-05 | 0.08888889
2022 | 9.7 | АТОН | 4 | 55-17.20-670 | 943 | 4392 | 0.7333333 | 4.25163963e-05 | 0.08888889
2022 | 9.7 | АТОН | 4 | 55-17.20-670 | 943 | 4410 | 0.7333333 | 4.25163963e-05 | 0.08888889
2022 | 9.7 | АТОН | 4 | 55-17.20-670 | 943 | 4416 | 0.7333333 | 4.25163963e-05 | 0.08888889
2022 | 9.7 | АТОН | 4 | 55-17.20-670 | 943 | 4434 | 0.7333333 | 4.25163963e-05 | 0.08888889
2022 | 9.7 | АТОН | 4 | 55-17.20-670 | 943 | 4440 | 0.7333333 | 4.25163963e-05 | 0.08888889
2022 | 9.7 | АТОН | 4 | 55-17.20-670 | 943 | 4458 | 0.7333333 | 4.25163963e-05 | 0.08888889
2022 | 9.7 | АТОН | 4 | 55-17.20-670 | 943 | 4464 | 0.7333333 | 4.25163963e-05 | 0.08888889
2022 | 9.7 | АТОН | 4 | 55-17.20-670 | 943 | 4482 | 0.7333333 | 4.25163963e-05 | 0.08888889
2022 | 9.7 | АТОН | 4 | 55-17.20-670 | 943 | 4488 | 0.7333333 | 4.25163963e-05 | 0.08888889
2022 | 9.7 | АТОН | 4 | 55-17.20-670 | 943 | 4506 | 0.7555556 | 4.25163963e-05 | 0.08888889
2022 | 9.7 | АТОН | 4 | 55-17.20-670 | 943 | 4512 | 0.7555556 | 4.25163963e-05 | 0.08888889
2022 | 9.7 | АТОН | 4 | 55-17.20-670 | 943 | 4530 | 0.7555556 | 4.25163963e-05 | 0.08888889
2022 | 9.7 | АТОН | 4 | 55-17.20-670 | 943 | 4536 | 0.7555556 | 4.25163963e-05 | 0.08888889
2022 | 9.7 | АТОН | 4 | 55-17.20-670 | 943 | 4554 | 0.7555556 | 4.25163963e-05 | 0.08888889
2022 | 9.7 | АТОН | 4 | 55-17.20-670 | 943 | 4560 | 0.7555556 | 4.25163963e-05 | 0.08888889
2022 | 9.7 | АТОН | 4 | 55-17.20-670 | 943 | 4578 | 0.7555556 | 4.25163963e-05 | 0.08888889
2022 | 9.7 | АТОН | 4 | 55-17.20-670 | 943 | 4584 | 0.7777778 | 4.25163963e-05 | 0.08888889
2022 | 9.7 | АТОН | 4 | 55-17.20-670 | 943 | 4602 | 0.7777778 | 4.25163963e-05 | 0.08888889
2022 | 9.7 | АТОН | 4 | 55-17.20-670 | 943 | 4608 | 0.7777778 | 4.25163963e-05 | 0.08888889
2022 | 9.7 | АТОН | 4 | 55-17.20-670 | 943 | 4626 | 0.7777778 | 4.25163963e-05 | 0.08888889
2022 | 9.7 | АТОН | 4 | 55-17.20-670 | 943 | 4632 | 0.7777778 | 4.25163963e-05 | 0.08888889
2022 | 9.7 | АТОН | 4 | 55-17.20-670 | 943 | 4650 | 0.7777778 | 4.25163963e-05 | 0.08888889
2022 | 9.7 | АТОН | 4 | 55-17.20-670 | 943 | 4656 | 0.7777778 | 4.25163963e-05 | 0.08888889
2022 | 9.7 | АТОН | 4 | 55-17.20-670 | 943 | 4674 | 0.7777778 | 4.25163963e-05 | 0.08888889
2022 | 9.7 | АТОН | 4 | 55-17.20-670 | 943 | 4680 | 0.7777778 | 4.25163963e-05 | 0.08888889
2022 | 9.7 | АТОН | 4 | 55-17.20-670 | 943 | 4698 | 0.7777778 | 4.25163963e-05 | 0.08888889
2022 | 9.7 | АТОН | 4 | 55-17.20-670 | 943 | 4704 | 0.7777778 | 4.25163963e-05 | 0.08888889
2022 | 9.7 | АТОН | 4 | 55-17.20-670 | 943 | 4722 | 0.7777778 | 4.25163963e-05 | 0.08888889
2022 | 9.7 | АТОН | 4 | 55-17.20-670 | 943 | 4728 | 0.7777778 | 4.25163963e-05 | 0.08888889
2022 | 9.7 | АТОН | 4 | 55-17.20-670 | 943 | 4746 | 0.7777778 | 4.25163963e-05 | 0.08888889
2022 | 9.7 | АТОН | 4 | 55-17.20-670 | 943 | 4752 | 0.7777778 | 4.25163963e-05 | 0.08888889
2022 | 9.7 | АТОН | 4 | 55-17.20-670 | 943 | 4770 | 0.7777778 | 4.25163963e-05 | 0.08888889
2022 | 9.7 | АТОН | 4 | 55-17.20-670 | 943 | 4776 | 0.7777778 | 4.25163963e-05 | 0.08888889
2022 | 9.7 | АТОН | 4 | 55-17.20-670 | 943 | 4794 | 0.7777778 | 4.25163963e-05 | 0.08888889
2022 | 9.7 | АТОН | 4 | 55-17.20-670 | 943 | 4800 | 0.7777778 | 4.25163963e-05 | 0.08888889
2022 | 9.7 | АТОН | 4 | 55-17.20-670 | 943 | 4818 | 0.7777778 | 4.25163963e-05 | 0.08888889
2022 | 9.7 | АТОН | 4 | 55-17.20-670 | 943 | 4824 | 0.7777778 | 4.25163963e-05 | 0.08888889
2022 | 9.7 | АТОН | 4 | 55-17.20-670 | 943 | 4842 | 0.7777778 | 4.25163963e-05 | 0.08888889
2022 | 9.7 | АТОН | 4 | 55-17.20-670 | 943 | 4848 | 0.7777778 | 4.25163963e-05 | 0.08888889
2022 | 9.7 | АТОН | 4 | 55-17.20-670 | 943 | 4866 | 0.7777778 | 4.25163963e-05 | 0.08888889
2022 | 9.7 | АТОН | 4 | 55-17.20-670 | 943 | 4872 | 0.7777778 | 4.25163963e-05 | 0.08888889
2022 | 9.7 | АТОН | 4 | 55-17.20-670 | 943 | 4890 | 0.7777778 | 4.25163963e-05 | 0.08888889
2022 | 9.7 | АТОН | 4 | 55-17.20-670 | 943 | 4896 | 0.7777778 | 4.25163963e-05 | 0.08888889
2022 | 9.7 | АТОН | 4 | 55-17.20-670 | 943 | 4914 | 0.7777778 | 4.25163963e-05 | 0.08888889
2022 | 9.7 | АТОН | 4 | 55-17.20-670 | 943 | 4920 | 0.8 | 4.25163963e-05 | 0.08888889
2022 | 9.7 | АТОН | 4 | 55-17.20-670 | 943 | 4938 | 0.8 | 4.25163963e-05 | 0.08888889
2022 | 9.7 | АТОН | 4 | 55-17.20-670 | 943 | 4944 | 0.8 | 4.25163963e-05 | 0.08888889
2022 | 9.7 | АТОН | 4 | 55-17.20-670 | 943 | 4962 | 0.8 | 4.25163963e-05 | 0.08888889
2022 | 9.7 | АТОН | 4 | 55-17.20-670 | 943 | 4968 | 0.8 | 4.25163963e-05 | 0.08888889
2022 | 9.7 | АТОН | 4 | 55-17.20-670 | 943 | 4986 | 0.8 | 4.25163963e-05 | 0.08888889
2022 | 9.7 | АТОН | 4 | 55-17.20-670 | 943 | 4992 | 0.8 | 4.25163963e-05 | 0.08888889
2022 | 9.7 | АТОН | 4 | 55-17.20-670 | 943 | 5010 | 0.8 | 4.25163963e-05 | 0.08888889
2022 | 9.7 | АТОН | 4 | 55-17.20-670 | 943 | 5016 | 0.8 | 4.25163963e-05 | 0.08888889
2022 | 9.7 | АТОН | 4 | 55-17.20-670 | 943 | 5034 | 0.8 | 4.25163963e-05 | 0.08888889
2022 | 9.7 | АТОН | 4 | 55-17.20-670 | 943 | 5040 | 0.8 | 4.25163963e-05 | 0.08888889
2022 | 9.7 | АТОН | 4 | 55-17.20-670 | 943 | 5058 | 0.8 | 4.25163963e-05 | 0.08888889
2022 | 9.7 | АТОН | 4 | 55-17.20-670 | 943 | 5064 | 0.8 | 4.25163963e-05 | 0.08888889
2022 | 9.7 | АТОН | 4 | 55-17.20-670 | 943 | 5082 | 0.8222222 | 4.25163963e-05 | 0.08888889
2022 | 9.7 | АТОН | 4 | 55-17.20-670 | 943 | 5088 | 0.8222222 | 4.25163963e-05 | 0.08888889
2022 | 9.7 | АТОН | 4 | 55-17.20-670 | 943 | 5106 | 0.8222222 | 4.25163963e-05 | 0.08888889
2022 | 9.7 | АТОН | 4 | 55-17.20-670 | 943 | 5112 | 0.8222222 | 4.25163963e-05 | 0.08888889
2022 | 9.7 | АТОН | 4 | 55-17.20-670 | 943 | 5130 | 0.8222222 | 4.25163963e-05 | 0.08888889
2022 | 9.7 | АТОН | 4 | 55-17.20-670 | 943 | 5136 | 0.8222222 | 4.25163963e-05 | 0.08888889
2022 | 9.7 | АТОН | 4 | 55-17.20-670 | 943 | 5154 | 0.8222222 | 4.25163963e-05 | 0.08888889
2022 | 9.7 | АТОН | 4 | 55-17.20-670 | 943 | 5160 | 0.8222222 | 4.25163963e-05 | 0.08888889
2022 | 9.7 | АТОН | 4 | 55-17.20-670 | 943 | 5178 | 0.8222222 | 4.25163963e-05 | 0.08888889
2022 | 9.7 | АТОН | 4 | 55-17.20-670 | 943 | 5184 | 0.8222222 | 4.25163963e-05 | 0.08888889
2022 | 9.7 | АТОН | 4 | 55-17.20-670 | 943 | 5202 | 0.8222222 | 4.25163963e-05 | 0.08888889
2022 | 9.7 | АТОН | 4 | 55-17.20-670 | 943 | 5208 | 0.8222222 | 4.25163963e-05 | 0.08888889
2022 | 9.7 | АТОН | 4 | 55-17.20-670 | 943 | 5226 | 0.8222222 | 4.25163963e-05 | 0.08888889
2022 | 9.7 | АТОН | 4 | 55-17.20-670 | 943 | 5232 | 0.8222222 | 4.25163963e-05 | 0.08888889
2022 | 9.7 | АТОН | 4 | 55-17.20-670 | 943 | 5250 | 0.8222222 | 4.25163963e-05 | 0.08888889
2022 | 9.7 | АТОН | 4 | 55-17.20-670 | 943 | 5256 | 0.8222222 | 4.25163963e-05 | 0.08888889
2022 | 9.7 | АТОН | 4 | 55-17.20-670 | 943 | 5274 | 0.8222222 | 4.25163963e-05 | 0.08888889
2022 | 9.7 | АТОН | 4 | 55-17.20-670 | 943 | 5280 | 0.8222222 | 4.25163963e-05 | 0.08888889
2022 | 9.7 | АТОН | 4 | 55-17.20-670 | 943 | 5298 | 0.8222222 | 4.25163963e-05 | 0.08888889
2022 | 9.7 | АТОН | 4 | 55-17.20-670 | 943 | 5304 | 0.8222222 | 4.25163963e-05 | 0.08888889
2022 | 9.7 | АТОН | 4 | 55-17.20-670 | 943 | 5322 | 0.8222222 | 4.25163963e-05 | 0.08888889
2022 | 9.7 | АТОН | 4 | 55-17.20-670 | 943 | 5328 | 0.8222222 | 4.25163963e-05 | 0.08888889
2022 | 9.7 | АТОН | 4 | 55-17.20-670 | 943 | 5346 | 0.8222222 | 4.25163963e-05 | 0.08888889
2022 | 9.7 | АТОН | 4 | 55-17.20-670 | 943 | 5352 | 0.8222222 | 4.25163963e-05 | 0.08888889
2022 | 9.7 | АТОН | 4 | 55-17.20-670 | 943 | 5370 | 0.8222222 | 4.25163963e-05 | 0.08888889
2022 | 9.7 | АТОН | 4 | 55-17.20-670 | 943 | 5376 | 0.8222222 | 4.25163963e-05 | 0.08888889
2022 | 9.7 | АТОН | 4 | 55-17.20-670 | 943 | 5394 | 0.8222222 | 4.25163963e-05 | 0.08888889
2022 | 9.7 | АТОН | 4 | 55-17.20-670 | 943 | 5400 | 0.8222222 | 4.25163963e-05 | 0.08888889
2022 | 9.7 | АТОН | 4 | 55-17.20-670 | 943 | 5418 | 0.8222222 | 4.25163963e-05 | 0.08888889
2022 | 9.7 | АТОН | 4 | 55-17.20-670 | 943 | 5424 | 0.8222222 | 4.25163963e-05 | 0.08888889
2022 | 9.7 | АТОН | 4 | 55-17.20-670 | 943 | 5442 | 0.8222222 | 4.25163963e-05 | 0.08888889
2022 | 9.7 | АТОН | 4 | 55-17.20-670 | 943 | 5448 | 0.8222222 | 4.25163963e-05 | 0.08888889
2022 | 9.7 | АТОН | 4 | 55-17.20-670 | 943 | 5466 | 0.8222222 | 4.25163963e-05 | 0.08888889
2022 | 9.7 | АТОН | 4 | 55-17.20-670 | 943 | 5472 | 0.8222222 | 4.25163963e-05 | 0.08888889
2022 | 9.7 | АТОН | 4 | 55-17.20-670 | 943 | 5490 | 0.8444444 | 4.25163963e-05 | 0.08888889
2022 | 9.7 | АТОН | 4 | 55-17.20-670 | 943 | 5496 | 0.8444444 | 4.25163963e-05 | 0.08888889
2022 | 9.7 | АТОН | 4 | 55-17.20-670 | 943 | 5514 | 0.8444444 | 4.25163963e-05 | 0.08888889
2022 | 9.7 | АТОН | 4 | 55-17.20-670 | 943 | 5520 | 0.8444444 | 4.25163963e-05 | 0.08888889
2022 | 9.7 | АТОН | 4 | 55-17.20-670 | 943 | 5538 | 0.8444444 | 4.25163963e-05 | 0.08888889
2022 | 9.7 | АТОН | 4 | 55-17.20-670 | 943 | 5544 | 0.8444444 | 4.25163963e-05 | 0.08888889
2022 | 9.7 | АТОН | 4 | 55-17.20-670 | 943 | 5562 | 0.8444444 | 4.25163963e-05 | 0.08888889
2022 | 9.7 | АТОН | 4 | 55-17.20-670 | 943 | 5568 | 0.8444444 | 4.25163963e-05 | 0.08888889
2022 | 9.7 | АТОН | 4 | 55-17.20-670 | 943 | 5586 | 0.8444444 | 4.25163963e-05 | 0.08888889
2022 | 9.7 | АТОН | 4 | 55-17.20-670 | 943 | 5592 | 0.8444444 | 4.25163963e-05 | 0.08888889
2022 | 9.7 | АТОН | 4 | 55-17.20-670 | 943 | 5610 | 0.8444444 | 4.25163963e-05 | 0.08888889
2022 | 9.7 | АТОН | 4 | 55-17.20-670 | 943 | 5616 | 0.8444444 | 4.25163963e-05 | 0.08888889
2022 | 9.7 | АТОН | 4 | 55-17.20-670 | 943 | 5634 | 0.8666667 | 4.25163963e-05 | 0.08888889
2022 | 9.7 | АТОН | 4 | 55-17.20-670 | 943 | 5640 | 0.8666667 | 4.25163963e-05 | 0.08888889
2022 | 9.7 | АТОН | 4 | 55-17.20-670 | 943 | 5658 | 0.8666667 | 4.25163963e-05 | 0.08888889
2022 | 9.7 | АТОН | 4 | 55-17.20-670 | 943 | 5664 | 0.8666667 | 4.25163963e-05 | 0.08888889
2022 | 9.7 | АТОН | 4 | 55-17.20-670 | 943 | 5682 | 0.8666667 | 4.25163963e-05 | 0.08888889
2022 | 9.7 | АТОН | 4 | 55-17.20-670 | 943 | 5688 | 0.8666667 | 4.25163963e-05 | 0.08888889
2022 | 9.7 | АТОН | 4 | 55-17.20-670 | 943 | 5706 | 0.8666667 | 4.25163963e-05 | 0.08888889
2022 | 9.7 | АТОН | 4 | 55-17.20-670 | 943 | 5712 | 0.8666667 | 4.25163963e-05 | 0.08888889
2022 | 9.7 | АТОН | 4 | 55-17.20-670 | 943 | 5730 | 0.8666667 | 4.25163963e-05 | 0.08888889
2022 | 9.7 | АТОН | 4 | 55-17.20-670 | 943 | 5736 | 0.8666667 | 4.25163963e-05 | 0.08888889
2022 | 9.7 | АТОН | 4 | 55-17.20-670 | 943 | 5754 | 0.8666667 | 4.25163963e-05 | 0.08888889
2022 | 9.7 | АТОН | 4 | 55-17.20-670 | 943 | 5760 | 0.8666667 | 4.25163963e-05 | 0.08888889
2022 | 9.7 | АТОН | 4 | 55-17.20-670 | 943 | 5778 | 0.8666667 | 4.25163963e-05 | 0.08888889
2022 | 9.7 | АТОН | 4 | 55-17.20-670 | 943 | 5784 | 0.8666667 | 4.25163963e-05 | 0.08888889
2022 | 9.7 | АТОН | 4 | 55-17.20-670 | 943 | 5802 | 0.8666667 | 4.25163963e-05 | 0.08888889
2022 | 9.7 | АТОН | 4 | 55-17.20-670 | 943 | 5808 | 0.8666667 | 4.25163963e-05 | 0.08888889
2022 | 9.7 | АТОН | 4 | 55-17.20-670 | 943 | 5826 | 0.8666667 | 4.25163963e-05 | 0.08888889
2022 | 9.7 | АТОН | 4 | 55-17.20-670 | 943 | 5832 | 0.8666667 | 4.25163963e-05 | 0.08888889
2022 | 9.7 | АТОН | 4 | 55-17.20-670 | 943 | 5850 | 0.8666667 | 4.25163963e-05 | 0.08888889
2022 | 9.7 | АТОН | 4 | 55-17.20-670 | 943 | 5856 | 0.8666667 | 4.25163963e-05 | 0.08888889
2022 | 9.7 | АТОН | 4 | 55-17.20-670 | 943 | 5874 | 0.8666667 | 4.25163963e-05 | 0.08888889
2022 | 9.7 | АТОН | 4 | 55-17.20-670 | 943 | 5880 | 0.8666667 | 4.25163963e-05 | 0.08888889
2022 | 9.7 | АТОН | 4 | 55-17.20-670 | 943 | 5898 | 0.8666667 | 4.25163963e-05 | 0.08888889
2022 | 9.7 | АТОН | 4 | 55-17.20-670 | 943 | 5904 | 0.8666667 | 4.25163963e-05 | 0.08888889
2022 | 9.7 | АТОН | 4 | 55-17.20-670 | 943 | 5922 | 0.8666667 | 4.25163963e-05 | 0.08888889
2022 | 9.7 | АТОН | 4 | 55-17.20-670 | 943 | 5928 | 0.8888889 | 4.25163963e-05 | 0.08888889
2022 | 9.7 | АТОН | 4 | 55-17.20-670 | 943 | 5946 | 0.8888889 | 4.25163963e-05 | 0.08888889
2022 | 9.7 | АТОН | 4 | 55-17.20-670 | 943 | 5952 | 0.8888889 | 4.25163963e-05 | 0.08888889
2022 | 9.7 | АТОН | 4 | 55-17.20-670 | 943 | 5970 | 0.8888889 | 4.25163963e-05 | 0.08888889
2022 | 9.7 | АТОН | 4 | 55-17.20-670 | 943 | 5976 | 0.8888889 | 4.25163963e-05 | 0.08888889
2022 | 9.7 | АТОН | 4 | 55-17.20-670 | 943 | 5994 | 0.8888889 | 4.25163963e-05 | 0.08888889
2022 | 9.7 | АТОН | 4 | 55-17.20-670 | 943 | 6000 | 0.8888889 | 4.25163963e-05 | 0.08888889
2022 | 9.7 | АТОН | 4 | 55-17.20-670 | 943 | 6018 | 0.8888889 | 4.25163963e-05 | 0.08888889
2022 | 9.7 | АТОН | 4 | 55-17.20-670 | 943 | 6024 | 0.9111111 | 4.25163963e-05 | 0.08888889
2022 | 9.7 | АТОН | 4 | 55-17.20-670 | 943 | 6042 | 0.8888889 | 4.25163963e-05 | 0.08888889
2022 | 9.7 | АТОН | 4 | 55-17.20-670 | 943 | 6048 | 0.8888889 | 4.25163963e-05 | 0.08888889
2022 | 9.7 | АТОН | 4 | 55-17.20-670 | 943 | 6066 | 0.8888889 | 4.25163963e-05 | 0.08888889
2022 | 9.7 | АТОН | 4 | 55-17.20-670 | 943 | 6072 | 0.9333333 | 4.25163963e-05 | 0.08888889
2022 | 9.7 | АТОН | 4 | 55-17.20-670 | 943 | 6090 | 0.9333333 | 4.25163963e-05 | 0.08888889
2022 | 9.7 | АТОН | 4 | 55-17.20-670 | 943 | 6096 | 0.9333333 | 4.25163963e-05 | 0.08888889
2022 | 9.7 | АТОН | 4 | 55-17.20-670 | 943 | 6114 | 0.9333333 | 4.25163963e-05 | 0.08888889
2022 | 9.7 | АТОН | 4 | 55-17.20-670 | 943 | 6120 | 0.9333333 | 4.25163963e-05 | 0.08888889
2022 | 9.7 | АТОН | 4 | 55-17.20-670 | 943 | 6138 | 0.9333333 | 4.25163963e-05 | 0.08888889
2022 | 9.7 | АТОН | 4 | 55-17.20-670 | 943 | 6144 | 0.9333333 | 4.25163963e-05 | 0.08888889
2022 | 9.7 | АТОН | 4 | 55-17.20-670 | 943 | 6162 | 0.9333333 | 4.25163963e-05 | 0.08888889
2022 | 9.7 | АТОН | 4 | 55-17.20-670 | 943 | 6168 | 0.9333333 | 4.25163963e-05 | 0.08888889
2022 | 9.7 | АТОН | 4 | 55-17.20-670 | 943 | 6186 | 0.9333333 | 4.25163963e-05 | 0.08888889
2022 | 9.7 | АТОН | 4 | 55-17.20-670 | 943 | 6192 | 0.9333333 | 4.25163963e-05 | 0.08888889
2022 | 9.7 | АТОН | 4 | 55-17.20-670 | 943 | 6210 | 0.8888889 | 4.25163963e-05 | 0.08888889
2022 | 9.7 | АТОН | 4 | 55-17.20-670 | 943 | 6216 | 0.8888889 | 4.25163963e-05 | 0.08888889
2022 | 9.7 | АТОН | 4 | 55-17.20-670 | 943 | 6234 | 0.8888889 | 4.25163963e-05 | 0.08888889
2022 | 9.7 | АТОН | 4 | 55-17.20-670 | 943 | 6240 | 0.8888889 | 4.25163963e-05 | 0.08888889
2022 | 9.7 | АТОН | 4 | 55-17.20-670 | 943 | 6258 | 0.8888889 | 4.25163963e-05 | 0.08888889
2022 | 9.7 | АТОН | 4 | 55-17.20-670 | 943 | 6264 | 0.9111111 | 4.25163963e-05 | 0.08888889
2022 | 9.7 | АТОН | 4 | 55-17.20-670 | 943 | 6282 | 0.9111111 | 4.25163963e-05 | 0.08888889
2022 | 9.7 | АТОН | 4 | 55-17.20-670 | 943 | 6288 | 0.9111111 | 4.25163963e-05 | 0.08888889
2022 | 9.7 | АТОН | 4 | 55-17.20-670 | 943 | 6306 | 0.9111111 | 4.25163963e-05 | 0.08888889
2022 | 9.7 | АТОН | 4 | 55-17.20-670 | 943 | 6312 | 0.9111111 | 4.25163963e-05 | 0.08888889
2022 | 9.7 | АТОН | 4 | 55-17.20-670 | 943 | 6330 | 0.9111111 | 4.25163963e-05 | 0.08888889
2022 | 9.7 | АТОН | 4 | 55-17.20-670 | 943 | 6336 | 0.9111111 | 4.25163963e-05 | 0.08888889
2022 | 9.7 | АТОН | 4 | 55-17.20-670 | 943 | 6354 | 0.9111111 | 4.25163963e-05 | 0.08888889
2022 | 9.7 | АТОН | 4 | 55-17.20-670 | 943 | 6360 | 0.9111111 | 4.25163963e-05 | 0.08888889
2022 | 9.7 | АТОН | 4 | 55-17.20-670 | 943 | 6378 | 0.9111111 | 4.25163963e-05 | 0.08888889
2022 | 9.7 | АТОН | 4 | 55-17.20-670 | 943 | 6384 | 0.9111111 | 4.25163963e-05 | 0.08888889
2022 | 9.7 | АТОН | 4 | 55-17.20-670 | 943 | 6402 | 0.9111111 | 4.25163963e-05 | 0.08888889
2022 | 9.7 | АТОН | 4 | 55-17.20-670 | 943 | 6408 | 0.9111111 | 4.25163963e-05 | 0.08888889
2022 | 9.7 | АТОН | 4 | 55-17.20-670 | 943 | 6426 | 0.9111111 | 4.25163963e-05 | 0.08888889
2022 | 9.7 | АТОН | 4 | 55-17.20-670 | 943 | 6432 | 0.9111111 | 4.25163963e-05 | 0.08888889
2022 | 9.7 | АТОН | 4 | 55-17.20-670 | 943 | 6450 | 0.9111111 | 4.25163963e-05 | 0.08888889
2022 | 9.7 | АТОН | 4 | 55-17.20-670 | 943 | 6456 | 0.9111111 | 4.25163963e-05 | 0.08888889
2022 | 9.7 | АТОН | 4 | 55-17.20-670 | 943 | 6474 | 0.9111111 | 4.25163963e-05 | 0.08888889
2022 | 9.7 | АТОН | 4 | 55-17.20-670 | 943 | 6480 | 0.9111111 | 4.25163963e-05 | 0.08888889
2022 | 9.7 | АТОН | 4 | 55-17.20-670 | 943 | 6498 | 0.9111111 | 4.25163963e-05 | 0.08888889
2022 | 9.7 | АТОН | 4 | 55-17.20-670 | 943 | 6504 | 0.9333333 | 4.25163963e-05 | 0.08888889
2022 | 9.7 | АТОН | 4 | 55-17.20-670 | 943 | 6522 | 0.9333333 | 4.25163963e-05 | 0.08888889
2022 | 9.7 | АТОН | 4 | 55-17.20-670 | 943 | 6528 | 0.9333333 | 4.25163963e-05 | 0.08888889
2022 | 9.7 | АТОН | 4 | 55-17.20-670 | 943 | 6546 | 0.9333333 | 4.25163963e-05 | 0.08888889
2022 | 9.7 | АТОН | 4 | 55-17.20-670 | 943 | 6552 | 0.9333333 | 4.25163963e-05 | 0.08888889
2022 | 9.7 | АТОН | 4 | 55-17.20-670 | 943 | 6570 | 0.9333333 | 4.25163963e-05 | 0.08888889
2022 | 9.7 | АТОН | 4 | 55-17.20-670 | 943 | 6576 | 0.9333333 | 4.25163963e-05 | 0.08888889
2022 | 9.7 | АТОН | 4 | 55-17.20-670 | 943 | 6594 | 0.9333333 | 4.25163963e-05 | 0.08888889
2022 | 9.7 | АТОН | 4 | 55-17.20-670 | 943 | 6600 | 0.9111111 | 4.25163963e-05 | 0.08888889
2022 | 9.7 | АТОН | 4 | 55-17.20-670 | 943 | 6618 | 0.9111111 | 4.25163963e-05 | 0.08888889
2022 | 9.7 | АТОН | 4 | 55-17.20-670 | 943 | 6624 | 0.9111111 | 4.25163963e-05 | 0.08888889
2022 | 9.7 | АТОН | 4 | 55-17.20-670 | 943 | 6642 | 0.9111111 | 4.25163963e-05 | 0.08888889
2022 | 9.7 | АТОН | 4 | 55-17.20-670 | 943 | 6648 | 0.9111111 | 4.25163963e-05 | 0.08888889
2022 | 9.7 | АТОН | 4 | 55-17.20-670 | 943 | 6666 | 0.9333333 | 4.25163963e-05 | 0.08888889
2022 | 9.7 | АТОН | 4 | 55-17.20-670 | 943 | 6672 | 0.9333333 | 4.25163963e-05 | 0.08888889
2022 | 9.7 | АТОН | 4 | 55-17.20-670 | 943 | 6690 | 0.9333333 | 4.25163963e-05 | 0.08888889
2022 | 9.7 | АТОН | 4 | 55-17.20-670 | 943 | 6696 | 0.9333333 | 4.25163963e-05 | 0.08888889
2022 | 9.7 | АТОН | 4 | 55-17.20-670 | 943 | 6714 | 0.9333333 | 4.25163963e-05 | 0.08888889
2022 | 9.7 | АТОН | 4 | 55-17.20-670 | 943 | 6720 | 0.9333333 | 4.25163963e-05 | 0.08888889
2022 | 9.7 | АТОН | 4 | 55-17.20-670 | 943 | 6738 | 0.9333333 | 4.25163963e-05 | 0.08888889
2022 | 9.7 | АТОН | 4 | 55-17.20-670 | 943 | 6744 | 0.9333333 | 4.25163963e-05 | 0.08888889
2022 | 9.7 | АТОН | 4 | 55-17.20-670 | 943 | 6762 | 0.9333333 | 4.25163963e-05 | 0.08888889
2022 | 9.7 | АТОН | 4 | 55-17.20-670 | 943 | 6768 | 0.9333333 | 4.25163963e-05 | 0.08888889
2022 | 9.7 | АТОН | 4 | 55-17.20-670 | 943 | 6786 | 0.9333333 | 4.25163963e-05 | 0.08888889
2022 | 9.7 | АТОН | 4 | 55-17.20-670 | 943 | 6792 | 0.9333333 | 4.25163963e-05 | 0.08888889
2022 | 9.7 | АТОН | 4 | 55-17.20-670 | 943 | 6810 | 0.9333333 | 4.25163963e-05 | 0.08888889
2022 | 9.7 | АТОН | 4 | 55-17.20-670 | 943 | 6816 | 0.9333333 | 4.25163963e-05 | 0.08888889
2022 | 9.7 | АТОН | 4 | 55-17.20-670 | 943 | 6834 | 0.9333333 | 4.25163963e-05 | 0.08888889
2022 | 9.7 | АТОН | 4 | 55-17.20-670 | 943 | 6840 | 0.9555556 | 4.25163963e-05 | 0.08888889
2022 | 9.7 | АТОН | 4 | 55-17.20-670 | 943 | 6858 | 0.9555556 | 4.25163963e-05 | 0.08888889
2022 | 9.7 | АТОН | 4 | 55-17.20-670 | 943 | 6864 | 0.9555556 | 4.25163963e-05 | 0.08888889
2022 | 9.7 | АТОН | 4 | 55-17.20-670 | 943 | 6882 | 0.9555556 | 4.25163963e-05 | 0.08888889
2022 | 9.7 | АТОН | 4 | 55-17.20-670 | 943 | 6888 | 0.9555556 | 4.25163963e-05 | 0.08888889
2022 | 9.7 | АТОН | 4 | 55-17.20-670 | 943 | 6906 | 0.9555556 | 4.25163963e-05 | 0.08888889
2022 | 9.7 | АТОН | 4 | 55-17.20-670 | 943 | 6912 | 0.9555556 | 4.25163963e-05 | 0.08888889
2022 | 9.7 | АТОН | 4 | 55-17.20-670 | 943 | 6930 | 0.9555556 | 4.25163963e-05 | 0.08888889
2022 | 9.7 | АТОН | 4 | 55-17.20-670 | 943 | 6936 | 0.9555556 | 4.25163963e-05 | 0.08888889
2022 | 9.7 | АТОН | 4 | 55-17.20-670 | 943 | 6954 | 0.9555556 | 4.25163963e-05 | 0.08888889
2022 | 9.7 | АТОН | 4 | 55-17.20-670 | 943 | 6960 | 0.9555556 | 4.25163963e-05 | 0.08888889
2022 | 9.7 | АТОН | 4 | 55-17.20-670 | 943 | 6978 | 0.9555556 | 4.25163963e-05 | 0.08888889
2022 | 9.7 | АТОН | 4 | 55-17.20-670 | 943 | 6984 | 0.9555556 | 4.25163963e-05 | 0.08888889
2022 | 9.7 | АТОН | 4 | 55-17.20-670 | 943 | 7002 | 0.9555556 | 4.25163963e-05 | 0.08888889
2022 | 9.7 | АТОН | 4 | 55-17.20-670 | 943 | 7008 | 0.9666667 | 4.25163963e-05 | 0.08888889
2022 | 9.7 | АТОН | 4 | 55-17.20-670 | 943 | 7026 | 0.9666667 | 4.25163963e-05 | 0.08888889
2022 | 9.7 | АТОН | 4 | 55-17.20-670 | 943 | 7032 | 0.9666667 | 4.25163963e-05 | 0.08888889
2022 | 9.7 | АТОН | 4 | 55-17.20-670 | 943 | 7050 | 0.9666667 | 4.25163963e-05 | 0.08888889
2022 | 9.7 | АТОН | 4 | 55-17.20-670 | 943 | 7056 | 0.9555556 | 4.25163963e-05 | 0.08888889
2022 | 9.7 | АТОН | 4 | 55-17.20-670 | 943 | 7074 | 0.9555556 | 4.25163963e-05 | 0.08888889
2022 | 9.7 | АТОН | 4 | 55-17.20-670 | 943 | 7080 | 0.9555556 | 4.25163963e-05 | 0.08888889
2022 | 9.7 | АТОН | 4 | 55-17.20-670 | 943 | 7098 | 0.9555556 | 4.25163963e-05 | 0.08888889
2022 | 9.7 | АТОН | 4 | 55-17.20-670 | 943 | 7104 | 0.9555556 | 4.25163963e-05 | 0.08888889
2022 | 9.7 | АТОН | 4 | 55-17.20-670 | 943 | 7122 | 0.9555556 | 4.25163963e-05 | 0.08888889
2022 | 9.7 | АТОН | 4 | 55-17.20-670 | 943 | 7128 | 0.9555556 | 4.25163963e-05 | 0.08888889
2022 | 9.7 | АТОН | 4 | 55-17.20-670 | 943 | 7146 | 0.9555556 | 4.25163963e-05 | 0.08888889
2022 | 9.7 | АТОН | 4 | 55-17.20-670 | 943 | 7152 | 0.9555556 | 4.25163963e-05 | 0.08888889
2022 | 9.7 | АТОН | 4 | 55-17.20-670 | 943 | 7170 | 0.9555556 | 4.25163963e-05 | 0.08888889
2022 | 9.7 | АТОН | 4 | 55-17.20-670 | 943 | 7176 | 0.9555556 | 4.25163963e-05 | 0.08888889
2022 | 9.7 | АТОН | 4 | 55-17.20-670 | 943 | 7194 | 0.9777778 | 4.25163963e-05 | 0.08888889
2022 | 9.7 | АТОН | 4 | 55-17.20-670 | 943 | 7200 | 0.9777778 | 4.25163963e-05 | 0.08888889
2022 | 9.7 | АТОН | 4 | 55-17.20-670 | 943 | 7218 | 0.9777778 | 4.25163963e-05 | 0.08888889
2022 | 9.7 | АТОН | 4 | 55-17.20-670 | 943 | 7224 | 0.9777778 | 4.25163963e-05 | 0.08888889
2022 | 9.7 | АТОН | 4 | 55-17.20-670 | 943 | 7242 | 0.9555556 | 4.25163963e-05 | 0.08888889
2022 | 9.7 | АТОН | 4 | 55-17.20-670 | 943 | 7248 | 0.9555556 | 4.25163963e-05 | 0.08888889
2022 | 9.7 | АТОН | 4 | 55-17.20-670 | 943 | 7266 | 0.9555556 | 4.25163963e-05 | 0.08888889
2022 | 9.7 | АТОН | 4 | 55-17.20-670 | 943 | 7272 | 0.9555556 | 4.25163963e-05 | 0.08888889
2022 | 9.7 | АТОН | 4 | 55-17.20-670 | 943 | 7290 | 0.9555556 | 4.25163963e-05 | 0.08888889
2022 | 9.7 | АТОН | 4 | 55-17.20-670 | 943 | 7296 | 0.9555556 | 4.25163963e-05 | 0.08888889
2022 | 9.7 | АТОН | 4 | 55-17.20-670 | 943 | 7314 | 0.9555556 | 4.25163963e-05 | 0.08888889
2022 | 9.7 | АТОН | 4 | 55-17.20-670 | 943 | 7320 | 0.9555556 | 4.25163963e-05 | 0.08888889
2022 | 9.7 | АТОН | 4 | 55-17.20-670 | 943 | 7338 | 0.9555556 | 4.25163963e-05 | 0.08888889
2022 | 9.7 | АТОН | 4 | 55-17.20-670 | 943 | 7344 | 0.9555556 | 4.25163963e-05 | 0.08888889
2022 | 9.7 | АТОН | 4 | 55-17.20-670 | 943 | 7362 | 0.9777778 | 4.25163963e-05 | 0.08888889
2022 | 9.7 | АТОН | 4 | 55-17.20-670 | 943 | 7368 | 0.9777778 | 4.25163963e-05 | 0.08888889
2022 | 9.7 | АТОН | 4 | 55-17.20-670 | 943 | 7386 | 0.9777778 | 4.25163963e-05 | 0.08888889
2022 | 9.7 | АТОН | 4 | 55-17.20-670 | 943 | 7392 | 0.9777778 | 4.25163963e-05 | 0.08888889
2022 | 9.7 | АТОН | 4 | 55-17.20-670 | 943 | 7410 | 0.9777778 | 4.25163963e-05 | 0.08888889
2022 | 9.7 | АТОН | 4 | 55-17.20-670 | 943 | 7416 | 0.9777778 | 4.25163963e-05 | 0.08888889
2022 | 9.7 | АТОН | 4 | 55-17.20-670 | 943 | 7434 | 0.9777778 | 4.25163963e-05 | 0.08888889
2022 | 9.7 | АТОН | 4 | 55-17.20-670 | 943 | 7440 | 0.9777778 | 4.25163963e-05 | 0.08888889
2022 | 9.7 | АТОН | 4 | 55-17.20-670 | 943 | 7458 | 0.9777778 | 4.25163963e-05 | 0.08888889
2022 | 9.7 | АТОН | 4 | 55-17.20-670 | 943 | 7464 | 0.9777778 | 4.25163963e-05 | 0.08888889
2022 | 9.7 | АТОН | 4 | 55-17.20-670 | 943 | 7482 | 0.9777778 | 4.25163963e-05 | 0.08888889
2022 | 9.7 | АТОН | 4 | 55-17.20-670 | 943 | 7488 | 0.9777778 | 4.25163963e-05 | 0.08888889
2022 | 9.7 | АТОН | 4 | 55-17.20-670 | 943 | 7506 | 0.9777778 | 4.25163963e-05 | 0.08888889
2022 | 9.7 | АТОН | 4 | 55-17.20-670 | 943 | 7512 | 0.9777778 | 4.25163963e-05 | 0.08888889
2022 | 9.7 | АТОН | 4 | 55-17.20-670 | 943 | 7530 | 0.9777778 | 4.25163963e-05 | 0.08888889
2022 | 9.7 | АТОН | 4 | 55-17.20-670 | 943 | 7536 | 1 | 4.25163963e-05 | 0.08888889
2022 | 9.7 | АТОН | 4 | 55-17.20-670 | 943 | 7554 | 1 | 4.25163963e-05 | 0.08888889
2022 | 9.7 | АТОН | 4 | 55-17.20-670 | 943 | 7560 | 1 | 4.25163963e-05 | 0.08888889
2022 | 9.7 | АТОН | 4 | 55-17.20-670 | 943 | 7578 | 1 | 4.25163963e-05 | 0.08888889
2022 | 9.7 | АТОН | 4 | 55-17.20-670 | 943 | 7584 | 0.9777778 | 4.25163963e-05 | 0.08888889
2022 | 9.7 | АТОН | 4 | 55-17.20-670 | 943 | 7602 | 1 | 4.25163963e-05 | 0.08888889
2022 | 9.7 | АТОН | 4 | 55-17.20-670 | 943 | 7608 | 1 | 4.25163963e-05 | 0.08888889
2022 | 9.7 | АТОН | 4 | 55-17.20-670 | 943 | 7626 | 1 | 4.25163963e-05 | 0.08888889
2022 | 9.7 | АТОН | 4 | 55-17.20-670 | 943 | 7632 | 1 | 4.25163963e-05 | 0.08888889
2022 | 9.7 | АТОН | 4 | 55-17.20-670 | 943 | 7650 | 1 | 4.25163963e-05 | 0.08888889
2022 | 9.7 | АТОН | 4 | 55-17.20-670 | 943 | 7656 | 1 | 4.25163963e-05 | 0.08888889
2022 | 9.7 | АТОН | 4 | 55-17.20-670 | 943 | 7674 | 1 | 4.25163963e-05 | 0.08888889
2022 | 9.7 | АТОН | 4 | 55-17.20-670 | 943 | 7680 | 1 | 4.25163963e-05 | 0.08888889
2022 | 9.7 | АТОН | 4 | 55-17.20-670 | 943 | 7698 | 1 | 4.25163963e-05 | 0.08888889
2022 | 9.7 | АТОН | 4 | 55-17.20-670 | 943 | 7704 | 1 | 4.25163963e-05 | 0.08888889
2022 | 9.7 | АТОН | 4 | 55-17.20-670 | 943 | 7722 | 1 | 4.25163963e-05 | 0.08888889
2022 | 9.7 | АТОН | 4 | 55-17.20-670 | 943 | 7728 | 1 | 4.25163963e-05 | 0.08888889
2022 | 9.7 | АТОН | 4 | 55-17.20-670 | 943 | 7746 | 1 | 4.25163963e-05 | 0.08888889
2022 | 9.7 | АТОН | 4 | 55-17.20-670 | 943 | 7752 | 1 | 4.25163963e-05 | 0.08888889
2022 | 9.7 | АТОН | 4 | 55-17.20-670 | 943 | 7770 | 1 | 4.25163963e-05 | 0.08888889
2022 | 9.7 | АТОН | 4 | 55-17.20-670 | 943 | 7776 | 1 | 4.25163963e-05 | 0.08888889
2022 | 9.7 | АТОН | 4 | 55-17.20-670 | 943 | 7794 | 1 | 4.25163963e-05 | 0.08888889
2022 | 9.7 | АТОН | 4 | 55-17.20-670 | 943 | 7800 | 1 | 4.25163963e-05 | 0.08888889
2022 | 9.7 | АТОН | 4 | 55-17.20-670 | 943 | 7818 | 1 | 4.25163963e-05 | 0.08888889
2022 | 9.7 | АТОН | 4 | 55-17.20-670 | 943 | 7824 | 1 | 4.25163963e-05 | 0.08888889
2022 | 9.7 | АТОН | 4 | 55-17.20-670 | 943 | 7842 | 1 | 4.25163963e-05 | 0.08888889
2022 | 9.7 | АТОН | 4 | 55-17.20-670 | 943 | 7848 | 1 | 4.25163963e-05 | 0.08888889
2022 | 9.7 | АТОН | 4 | 55-17.20-670 | 943 | 7866 | 1 | 4.25163963e-05 | 0.08888889
2022 | 9.7 | АТОН | 4 | 55-17.20-670 | 943 | 7872 | 1 | 4.25163963e-05 | 0.08888889
2022 | 9.7 | АТОН | 4 | 55-17.20-670 | 943 | 7890 | 1 | 4.25163963e-05 | 0.08888889
2022 | 9.7 | АТОН | 4 | 55-17.20-670 | 943 | 7896 | 1 | 4.25163963e-05 | 0.08888889
2022 | 9.7 | АТОН | 4 | 55-17.20-670 | 943 | 7914 | 1 | 4.25163963e-05 | 0.08888889
2022 | 9.7 | АТОН | 4 | 55-17.20-670 | 943 | 7920 | 1 | 4.25163963e-05 | 0.08888889
2022 | 9.7 | АТОН | 4 | 55-17.20-670 | 943 | 7938 | 1 | 4.25163963e-05 | 0.08888889
2022 | 9.7 | АТОН | 4 | 55-17.20-670 | 943 | 7944 | 1 | 4.25163963e-05 | 0.08888889
2022 | 9.7 | АТОН | 4 | 55-17.20-670 | 943 | 7962 | 1 | 4.25163963e-05 | 0.08888889
2022 | 9.7 | АТОН | 4 | 55-17.20-670 | 943 | 7968 | 1 | 4.25163963e-05 | 0.08888889
2022 | 9.7 | АТОН | 4 | 55-17.20-670 | 943 | 7986 | 1 | 4.25163963e-05 | 0.08888889
2022 | 9.7 | АТОН | 4 | 55-17.20-670 | 943 | 7992 | 1 | 4.25163963e-05 | 0.08888889
2022 | 9.7 | АТОН | 4 | 55-17.20-670 | 943 | 8010 | 1 | 4.25163963e-05 | 0.08888889
2022 | 9.7 | АТОН | 4 | 55-17.20-670 | 943 | 8016 | 1 | 4.25163963e-05 | 0.08888889
2022 | 9.7 | АТОН | 4 | 55-17.20-670 | 943 | 8034 | 1 | 4.25163963e-05 | 0.08888889
2022 | 9.7 | АТОН | 4 | 55-17.20-670 | 943 | 8040 | 1 | 4.25163963e-05 | 0.08888889
2022 | 9.7 | АТОН | 4 | 55-17.20-670 | 943 | 8058 | 1 | 4.25163963e-05 | 0.08888889
2022 | 9.7 | АТОН | 4 | 55-17.20-670 | 943 | 8064 | 1.022222 | 4.25163963e-05 | 0.08888889
2022 | 9.7 | АТОН | 4 | 55-17.20-670 | 943 | 8082 | 1.022222 | 4.25163963e-05 | 0.08888889
2022 | 9.7 | АТОН | 4 | 55-17.20-670 | 943 | 8088 | 1.022222 | 4.25163963e-05 | 0.08888889
2022 | 9.7 | АТОН | 4 | 55-17.20-670 | 943 | 8106 | 1.022222 | 4.25163963e-05 | 0.08888889
2022 | 9.7 | АТОН | 4 | 55-17.20-670 | 943 | 8112 | 1.022222 | 4.25163963e-05 | 0.08888889
2022 | 9.7 | АТОН | 4 | 55-17.20-670 | 943 | 8130 | 1.022222 | 4.25163963e-05 | 0.08888889
2022 | 9.7 | АТОН | 4 | 55-17.20-670 | 943 | 8136 | 1.022222 | 4.25163963e-05 | 0.08888889
2022 | 9.7 | АТОН | 4 | 55-17.20-670 | 943 | 8154 | 1.022222 | 4.25163963e-05 | 0.08888889
2022 | 9.7 | АТОН | 4 | 55-17.20-670 | 943 | 8160 | 1.022222 | 4.25163963e-05 | 0.08888889
2022 | 9.7 | АТОН | 4 | 55-17.20-670 | 943 | 8178 | 1.022222 | 4.25163963e-05 | 0.08888889
2022 | 9.7 | АТОН | 4 | 55-17.20-670 | 943 | 8184 | 1.022222 | 4.25163963e-05 | 0.08888889
2022 | 9.7 | АТОН | 4 | 55-17.20-670 | 943 | 8202 | 1.022222 | 4.25163963e-05 | 0.08888889
2022 | 9.7 | АТОН | 4 | 55-17.20-670 | 943 | 8208 | 1.022222 | 4.25163963e-05 | 0.08888889
2022 | 9.7 | АТОН | 4 | 55-17.20-670 | 943 | 8226 | 1.022222 | 4.25163963e-05 | 0.08888889
2022 | 9.7 | АТОН | 4 | 55-17.20-670 | 943 | 8232 | 1.022222 | 4.25163963e-05 | 0.08888889
2022 | 9.7 | АТОН | 4 | 55-17.20-670 | 943 | 8250 | 1.022222 | 4.25163963e-05 | 0.08888889
2022 | 9.7 | АТОН | 4 | 55-17.20-670 | 943 | 8256 | 1.022222 | 4.25163963e-05 | 0.08888889
2022 | 9.7 | АТОН | 4 | 55-17.20-670 | 943 | 8274 | 1.022222 | 4.25163963e-05 | 0.08888889
2022 | 9.7 | АТОН | 4 | 55-17.20-670 | 943 | 8280 | 1.044444 | 4.25163963e-05 | 0.08888889
2022 | 9.7 | АТОН | 4 | 55-17.20-670 | 943 | 8298 | 1.044444 | 4.25163963e-05 | 0.08888889
2022 | 9.7 | АТОН | 4 | 55-17.20-670 | 943 | 8304 | 1.044444 | 4.25163963e-05 | 0.08888889
2022 | 9.7 | АТОН | 4 | 55-17.20-670 | 943 | 8322 | 1.044444 | 4.25163963e-05 | 0.08888889
2022 | 9.7 | АТОН | 4 | 55-17.20-670 | 943 | 8328 | 1.044444 | 4.25163963e-05 | 0.08888889
2022 | 9.7 | АТОН | 4 | 55-17.20-670 | 943 | 8346 | 1.044444 | 4.25163963e-05 | 0.08888889
2022 | 9.7 | АТОН | 4 | 55-17.20-670 | 943 | 8352 | 1.044444 | 4.25163963e-05 | 0.08888889
2022 | 9.7 | АТОН | 4 | 55-17.20-670 | 943 | 8370 | 1.044444 | 4.25163963e-05 | 0.08888889
2022 | 9.7 | АТОН | 4 | 55-17.20-670 | 943 | 8376 | 1.044444 | 4.25163963e-05 | 0.08888889
2022 | 9.7 | АТОН | 4 | 55-17.20-670 | 943 | 8394 | 1.044444 | 4.25163963e-05 | 0.08888889
2022 | 9.7 | АТОН | 4 | 55-17.20-670 | 943 | 8400 | 1.044444 | 4.25163963e-05 | 0.08888889
2022 | 9.7 | АТОН | 4 | 55-17.20-670 | 943 | 8418 | 1.044444 | 4.25163963e-05 | 0.08888889
2022 | 9.7 | АТОН | 4 | 55-17.20-670 | 943 | 8424 | 1.044444 | 4.25163963e-05 | 0.08888889
2022 | 9.7 | АТОН | 4 | 55-17.20-670 | 943 | 8442 | 1.044444 | 4.25163963e-05 | 0.08888889
2022 | 9.7 | АТОН | 4 | 55-17.20-670 | 943 | 8448 | 1.044444 | 4.25163963e-05 | 0.08888889
2022 | 9.7 | АТОН | 4 | 55-17.20-670 | 943 | 8466 | 1.044444 | 4.25163963e-05 | 0.08888889
2022 | 9.7 | АТОН | 4 | 55-17.20-670 | 943 | 8472 | 1.044444 | 4.25163963e-05 | 0.08888889
2022 | 9.7 | АТОН | 4 | 55-17.20-670 | 943 | 8490 | 1.044444 | 4.25163963e-05 | 0.08888889
2022 | 9.7 | АТОН | 4 | 55-17.20-670 | 943 | 8496 | 1.044444 | 4.25163963e-05 | 0.08888889
2022 | 9.7 | АТОН | 4 | 55-17.20-670 | 943 | 8514 | 1.044444 | 4.25163963e-05 | 0.08888889
2022 | 9.7 | АТОН | 4 | 55-17.20-670 | 943 | 8520 | 1.044444 | 4.25163963e-05 | 0.08888889
2022 | 9.7 | АТОН | 4 | 55-17.20-670 | 943 | 8538 | 1.044444 | 4.25163963e-05 | 0.08888889
2022 | 9.7 | АТОН | 4 | 55-17.20-670 | 943 | 8544 | 1.044444 | 4.25163963e-05 | 0.08888889
2022 | 9.7 | АТОН | 4 | 55-17.20-670 | 943 | 8562 | 1.044444 | 4.25163963e-05 | 0.08888889
2022 | 9.7 | АТОН | 4 | 55-17.20-670 | 943 | 8568 | 1.044444 | 4.25163963e-05 | 0.08888889
2022 | 9.7 | АТОН | 4 | 55-17.20-670 | 943 | 8586 | 1.044444 | 4.25163963e-05 | 0.08888889
2022 | 9.7 | АТОН | 4 | 55-17.20-670 | 943 | 8592 | 1.044444 | 4.25163963e-05 | 0.08888889
2022 | 9.7 | АТОН | 4 | 55-17.20-670 | 943 | 8610 | 1.044444 | 4.25163963e-05 | 0.08888889
2022 | 9.7 | АТОН | 4 | 55-17.20-670 | 943 | 8616 | 1.044444 | 4.25163963e-05 | 0.08888889
2022 | 9.7 | АТОН | 4 | 55-17.20-670 | 943 | 8634 | 1.044444 | 4.25163963e-05 | 0.08888889
2022 | 9.7 | АТОН | 4 | 55-17.20-670 | 943 | 8640 | 1.044444 | 4.25163963e-05 | 0.08888889
2022 | 9.7 | АТОН | 4 | 55-17.20-670 | 943 | 8658 | 1.044444 | 4.25163963e-05 | 0.08888889
2022 | 9.7 | АТОН | 4 | 55-17.20-670 | 943 | 8664 | 1.044444 | 4.25163963e-05 | 0.08888889
2022 | 9.7 | АТОН | 4 | 55-17.20-670 | 943 | 8682 | 1.044444 | 4.25163963e-05 | 0.08888889
2022 | 9.7 | АТОН | 4 | 55-17.20-670 | 943 | 8688 | 1.044444 | 4.25163963e-05 | 0.08888889
2022 | 9.7 | АТОН | 4 | 55-17.20-670 | 943 | 8706 | 1.044444 | 4.25163963e-05 | 0.08888889
2022 | 9.7 | АТОН | 4 | 55-17.20-670 | 943 | 8712 | 1.044444 | 4.25163963e-05 | 0.08888889
2022 | 9.7 | АТОН | 4 | 55-17.20-670 | 943 | 8730 | 1.044444 | 4.25163963e-05 | 0.08888889
2022 | 9.7 | АТОН | 4 | 55-17.20-670 | 943 | 8736 | 1.044444 | 4.25163963e-05 | 0.08888889
2022 | 9.7 | АТОН | 4 | 55-17.20-670 | 943 | 8754 | 1.044444 | 4.25163963e-05 | 0.08888889
2022 | 9.7 | АТОН | 4 | 55-17.20-670 | 943 | 8760 | 1.044444 | 4.25163963e-05 | 0.08888889
2022 | 9.7 | АТОН | 4 | 55-17.20-670 | 943 | 8778 | 1.044444 | 4.25163963e-05 | 0.08888889
2022 | 9.7 | АТОН | 4 | 55-17.20-670 | 943 | 8784 | 1.044444 | 4.25163963e-05 | 0.08888889
2022 | 9.7 | АТОН | 4 | 55-17.20-670 | 943 | 8802 | 1.044444 | 4.25163963e-05 | 0.08888889
2022 | 9.7 | АТОН | 4 | 55-17.20-670 | 943 | 8808 | 1.044444 | 4.25163963e-05 | 0.08888889
2022 | 9.7 | АТОН | 4 | 55-17.20-670 | 943 | 8826 | 1.044444 | 4.25163963e-05 | 0.08888889
2022 | 9.7 | АТОН | 4 | 55-17.20-670 | 943 | 8832 | 1.044444 | 4.25163963e-05 | 0.08888889
2022 | 9.7 | АТОН | 4 | 55-17.20-670 | 943 | 8850 | 1.044444 | 4.25163963e-05 | 0.08888889
2022 | 9.7 | АТОН | 4 | 55-17.20-670 | 943 | 8856 | 1.044444 | 4.25163963e-05 | 0.08888889
2022 | 9.7 | АТОН | 4 | 55-17.20-670 | 943 | 8874 | 1.044444 | 4.25163963e-05 | 0.08888889
2022 | 9.7 | АТОН | 4 | 55-17.20-670 | 943 | 8880 | 1.044444 | 4.25163963e-05 | 0.08888889
2022 | 9.7 | АТОН | 4 | 55-17.20-670 | 943 | 8898 | 1.044444 | 4.25163963e-05 | 0.08888889
2022 | 9.7 | АТОН | 4 | 55-17.20-670 | 943 | 8904 | 1.044444 | 4.25163963e-05 | 0.08888889
2022 | 9.7 | АТОН | 4 | 55-17.20-670 | 943 | 8922 | 1.044444 | 4.25163963e-05 | 0.08888889
2022 | 9.7 | АТОН | 4 | 55-17.20-670 | 943 | 8928 | 1.044444 | 4.25163963e-05 | 0.08888889
2022 | 9.7 | АТОН | 4 | 55-17.20-670 | 943 | 8946 | 1.044444 | 4.25163963e-05 | 0.08888889
2022 | 9.7 | АТОН | 4 | 55-17.20-670 | 943 | 8952 | 1.044444 | 4.25163963e-05 | 0.08888889
2022 | 9.7 | АТОН | 4 | 55-17.20-670 | 943 | 8970 | 1.044444 | 4.25163963e-05 | 0.08888889
2022 | 9.7 | АТОН | 4 | 55-17.20-670 | 943 | 8976 | 1.044444 | 4.25163963e-05 | 0.08888889
2022 | 9.7 | АТОН | 4 | 55-17.20-670 | 943 | 8994 | 1.044444 | 4.25163963e-05 | 0.08888889
2022 | 9.7 | АТОН | 4 | 55-17.20-670 | 943 | 9000 | 1.044444 | 4.25163963e-05 | 0.08888889
2022 | 9.7 | АТОН | 4 | 55-17.20-670 | 943 | 9018 | 1.044444 | 4.25163963e-05 | 0.08888889
2022 | 9.7 | АТОН | 4 | 55-17.20-670 | 943 | 9024 | 1.044444 | 4.25163963e-05 | 0.08888889
2022 | 9.7 | АТОН | 4 | 55-17.20-670 | 943 | 9042 | 1.044444 | 4.25163963e-05 | 0.08888889
2022 | 9.7 | АТОН | 4 | 55-17.20-670 | 943 | 9048 | 1.044444 | 4.25163963e-05 | 0.08888889
2022 | 9.7 | АТОН | 4 | 55-17.20-670 | 943 | 9066 | 1.044444 | 4.25163963e-05 | 0.08888889
2022 | 9.7 | АТОН | 4 | 55-17.20-670 | 943 | 9072 | 1.044444 | 4.25163963e-05 | 0.08888889
2022 | 9.7 | АТОН | 4 | 55-17.20-670 | 943 | 9090 | 1.044444 | 4.25163963e-05 | 0.08888889
2022 | 9.7 | АТОН | 4 | 55-17.20-670 | 943 | 9096 | 1.044444 | 4.25163963e-05 | 0.08888889
2022 | 9.7 | АТОН | 4 | 55-17.20-670 | 943 | 9114 | 1.066667 | 4.25163963e-05 | 0.08888889
2022 | 9.7 | АТОН | 4 | 55-17.20-670 | 943 | 9120 | 1.066667 | 4.25163963e-05 | 0.08888889
2022 | 9.7 | АТОН | 4 | 55-17.20-670 | 943 | 9138 | 1.066667 | 4.25163963e-05 | 0.08888889
2022 | 9.7 | АТОН | 4 | 55-17.20-670 | 943 | 9144 | 1.066667 | 4.25163963e-05 | 0.08888889
2022 | 9.7 | АТОН | 4 | 55-17.20-670 | 943 | 9162 | 1.088889 | 4.25163963e-05 | 0.08888889
2022 | 9.7 | АТОН | 4 | 55-17.20-670 | 943 | 9168 | 1.088889 | 4.25163963e-05 | 0.08888889
2022 | 9.7 | АТОН | 4 | 55-17.20-670 | 943 | 9186 | 1.088889 | 4.25163963e-05 | 0.08888889
2022 | 9.7 | АТОН | 4 | 55-17.20-670 | 943 | 9192 | 1.088889 | 4.25163963e-05 | 0.08888889
2022 | 9.7 | АТОН | 4 | 55-17.20-670 | 943 | 9210 | 1.088889 | 4.25163963e-05 | 0.08888889
2022 | 9.7 | АТОН | 4 | 55-17.20-670 | 943 | 9216 | 1.088889 | 4.25163963e-05 | 0.08888889
2022 | 9.7 | АТОН | 4 | 55-17.20-670 | 943 | 9234 | 1.066667 | 4.25163963e-05 | 0.08888889
2022 | 9.7 | АТОН | 4 | 55-17.20-670 | 943 | 9240 | 1.066667 | 4.25163963e-05 | 0.08888889
2022 | 9.7 | АТОН | 4 | 55-17.20-670 | 943 | 9258 | 1.066667 | 4.25163963e-05 | 0.08888889
2022 | 9.7 | АТОН | 4 | 55-17.20-670 | 943 | 9264 | 1.066667 | 4.25163963e-05 | 0.08888889
2022 | 9.7 | АТОН | 4 | 55-17.20-670 | 943 | 9282 | 1.044444 | 4.25163963e-05 | 0.08888889
2022 | 9.7 | АТОН | 4 | 55-17.20-670 | 943 | 9288 | 1.044444 | 4.25163963e-05 | 0.08888889
2022 | 9.7 | АТОН | 4 | 55-17.20-670 | 943 | 9306 | 1.044444 | 4.25163963e-05 | 0.08888889
2022 | 9.7 | АТОН | 4 | 55-17.20-670 | 943 | 9312 | 1.044444 | 4.25163963e-05 | 0.08888889
2022 | 9.7 | АТОН | 4 | 55-17.20-670 | 943 | 9330 | 1.044444 | 4.25163963e-05 | 0.08888889
2022 | 9.7 | АТОН | 4 | 55-17.20-670 | 943 | 9336 | 1.044444 | 4.25163963e-05 | 0.08888889
2022 | 9.7 | АТОН | 4 | 55-17.20-670 | 943 | 9354 | 1.066667 | 4.25163963e-05 | 0.08888889
2022 | 9.7 | АТОН | 4 | 55-17.20-670 | 943 | 9360 | 1.066667 | 4.25163963e-05 | 0.08888889
2022 | 9.7 | АТОН | 4 | 55-17.20-670 | 943 | 9378 | 1.044444 | 4.25163963e-05 | 0.08888889
2022 | 9.7 | АТОН | 4 | 55-17.20-670 | 943 | 9384 | 1.044444 | 4.25163963e-05 | 0.08888889
2022 | 9.7 | АТОН | 4 | 55-17.20-670 | 943 | 9402 | 1.044444 | 4.25163963e-05 | 0.08888889
2022 | 9.7 | АТОН | 4 | 55-17.20-670 | 943 | 9408 | 1.044444 | 4.25163963e-05 | 0.08888889
2022 | 9.7 | АТОН | 4 | 55-17.20-670 | 943 | 9426 | 1.044444 | 4.25163963e-05 | 0.08888889
2022 | 9.7 | АТОН | 4 | 55-17.20-670 | 943 | 9432 | 1.066667 | 4.25163963e-05 | 0.08888889
2022 | 9.7 | АТОН | 4 | 55-17.20-670 | 943 | 9450 | 1.066667 | 4.25163963e-05 | 0.08888889
2022 | 9.7 | АТОН | 4 | 55-17.20-670 | 943 | 9456 | 1.066667 | 4.25163963e-05 | 0.08888889
2022 | 9.7 | АТОН | 4 | 55-17.20-670 | 943 | 9474 | 1.066667 | 4.25163963e-05 | 0.08888889
2022 | 9.7 | АТОН | 4 | 55-17.20-670 | 943 | 9480 | 1.066667 | 4.25163963e-05 | 0.08888889
2022 | 9.7 | АТОН | 4 | 55-17.20-670 | 943 | 9498 | 1.066667 | 4.25163963e-05 | 0.08888889
2022 | 9.7 | АТОН | 4 | 55-17.20-670 | 943 | 9504 | 1.066667 | 4.25163963e-05 | 0.08888889
2022 | 9.7 | АТОН | 4 | 55-17.20-670 | 943 | 9522 | 1.066667 | 4.25163963e-05 | 0.08888889
2022 | 9.7 | АТОН | 4 | 55-17.20-670 | 943 | 9528 | 1.066667 | 4.25163963e-05 | 0.08888889
2022 | 9.7 | АТОН | 4 | 55-17.20-670 | 943 | 9546 | 1.066667 | 4.25163963e-05 | 0.08888889
2022 | 9.7 | АТОН | 4 | 55-17.20-670 | 943 | 9552 | 1.066667 | 4.25163963e-05 | 0.08888889
2022 | 9.7 | АТОН | 4 | 55-17.20-670 | 943 | 9570 | 1.066667 | 4.25163963e-05 | 0.08888889
2022 | 9.7 | АТОН | 4 | 55-17.20-670 | 943 | 9576 | 1.066667 | 4.25163963e-05 | 0.08888889
2022 | 9.7 | АТОН | 4 | 55-17.20-670 | 943 | 9594 | 1.066667 | 4.25163963e-05 | 0.08888889
2022 | 9.7 | АТОН | 4 | 55-17.20-670 | 943 | 9600 | 1.066667 | 4.25163963e-05 | 0.08888889
2022 | 9.7 | АТОН | 4 | 55-17.20-670 | 943 | 9618 | 1.066667 | 4.25163963e-05 | 0.08888889
2022 | 9.7 | АТОН | 4 | 55-17.20-670 | 943 | 9624 | 1.088889 | 4.25163963e-05 | 0.08888889
2022 | 9.7 | АТОН | 4 | 55-17.20-670 | 943 | 9642 | 1.088889 | 4.25163963e-05 | 0.08888889
2022 | 9.7 | АТОН | 4 | 55-17.20-670 | 943 | 9648 | 1.088889 | 4.25163963e-05 | 0.08888889
2022 | 9.7 | АТОН | 4 | 55-17.20-670 | 943 | 9666 | 1.088889 | 4.25163963e-05 | 0.08888889
2022 | 9.7 | АТОН | 4 | 55-17.20-670 | 943 | 9672 | 1.088889 | 4.25163963e-05 | 0.08888889
2022 | 9.7 | АТОН | 4 | 55-17.20-670 | 943 | 9690 | 1.088889 | 4.25163963e-05 | 0.08888889
2022 | 9.7 | АТОН | 4 | 55-17.20-670 | 943 | 9696 | 1.088889 | 4.25163963e-05 | 0.08888889
2022 | 9.7 | АТОН | 4 | 55-17.20-670 | 943 | 9714 | 1.088889 | 4.25163963e-05 | 0.08888889
2022 | 9.7 | АТОН | 4 | 55-17.20-670 | 943 | 9720 | 1.088889 | 4.25163963e-05 | 0.08888889
2022 | 9.7 | АТОН | 4 | 55-17.20-670 | 943 | 9738 | 1.111111 | 4.25163963e-05 | 0.08888889
2022 | 9.7 | АТОН | 4 | 55-17.20-670 | 943 | 9744 | 1.111111 | 4.25163963e-05 | 0.08888889
2022 | 9.7 | АТОН | 4 | 55-17.20-670 | 943 | 9762 | 1.111111 | 4.25163963e-05 | 0.08888889
2022 | 9.7 | АТОН | 4 | 55-17.20-670 | 943 | 9768 | 1.111111 | 4.25163963e-05 | 0.08888889
2022 | 9.7 | АТОН | 4 | 55-17.20-670 | 943 | 9786 | 1.111111 | 4.25163963e-05 | 0.08888889
2022 | 9.7 | АТОН | 4 | 55-17.20-670 | 943 | 9792 | 1.111111 | 4.25163963e-05 | 0.08888889
2022 | 9.7 | АТОН | 4 | 55-17.20-670 | 943 | 9810 | 1.111111 | 4.25163963e-05 | 0.08888889
2022 | 9.7 | АТОН | 4 | 55-17.20-670 | 943 | 9816 | 1.111111 | 4.25163963e-05 | 0.08888889
2022 | 9.7 | АТОН | 4 | 55-17.20-670 | 943 | 9834 | 1.111111 | 4.25163963e-05 | 0.08888889
2022 | 9.7 | АТОН | 4 | 55-17.20-670 | 943 | 9840 | 1.111111 | 4.25163963e-05 | 0.08888889
2022 | 9.7 | АТОН | 4 | 55-17.20-670 | 943 | 9858 | 1.111111 | 4.25163963e-05 | 0.08888889
2022 | 9.7 | АТОН | 4 | 55-17.20-670 | 943 | 9864 | 1.111111 | 4.25163963e-05 | 0.08888889
2022 | 9.7 | АТОН | 4 | 55-17.20-670 | 943 | 9882 | 1.111111 | 4.25163963e-05 | 0.08888889
2022 | 9.7 | АТОН | 4 | 55-17.20-670 | 943 | 9888 | 1.111111 | 4.25163963e-05 | 0.08888889
2022 | 9.7 | АТОН | 4 | 55-17.20-670 | 943 | 9906 | 1.111111 | 4.25163963e-05 | 0.08888889
2022 | 9.7 | АТОН | 4 | 55-17.20-670 | 943 | 9912 | 1.111111 | 4.25163963e-05 | 0.08888889
2022 | 9.7 | АТОН | 4 | 55-17.20-670 | 943 | 9930 | 1.111111 | 4.25163963e-05 | 0.08888889
2022 | 9.7 | АТОН | 4 | 55-17.20-670 | 943 | 9936 | 1.111111 | 4.25163963e-05 | 0.08888889
2022 | 9.7 | АТОН | 4 | 55-17.20-670 | 943 | 9954 | 1.111111 | 4.25163963e-05 | 0.08888889
2022 | 9.7 | АТОН | 4 | 55-17.20-670 | 943 | 9960 | 1.111111 | 4.25163963e-05 | 0.08888889
2022 | 9.7 | АТОН | 4 | 55-17.20-670 | 943 | 9978 | 1.111111 | 4.25163963e-05 | 0.08888889
2022 | 9.7 | АТОН | 4 | 55-17.20-670 | 943 | 9984 | 1.111111 | 4.25163963e-05 | 0.08888889
2022 | 9.7 | АТОН | 4 | 55-17.20-670 | 943 | 10002 | 1.111111 | 4.25163963e-05 | 0.08888889
2022 | 9.7 | АТОН | 4 | 55-17.20-670 | 943 | 10008 | 1.111111 | 4.25163963e-05 | 0.08888889
2022 | 9.7 | АТОН | 4 | 55-17.20-670 | 943 | 10026 | 1.111111 | 4.25163963e-05 | 0.08888889
2022 | 9.7 | АТОН | 4 | 55-17.20-670 | 943 | 10032 | 1.111111 | 4.25163963e-05 | 0.08888889
2022 | 9.7 | АТОН | 4 | 55-17.20-670 | 943 | 10050 | 1.111111 | 4.25163963e-05 | 0.08888889
2022 | 9.7 | АТОН | 4 | 55-17.20-670 | 943 | 10056 | 1.111111 | 4.25163963e-05 | 0.08888889
2022 | 9.7 | АТОН | 4 | 55-17.20-670 | 943 | 10074 | 1.111111 | 4.25163963e-05 | 0.08888889
2022 | 9.7 | АТОН | 4 | 55-17.20-670 | 943 | 10080 | 1.111111 | 4.25163963e-05 | 0.08888889
2022 | 9.7 | АТОН | 4 | 55-17.20-670 | 943 | 10098 | 1.133333 | 4.25163963e-05 | 0.08888889
2022 | 9.7 | АТОН | 4 | 55-17.20-670 | 943 | 10104 | 1.133333 | 4.25163963e-05 | 0.08888889
2022 | 9.7 | АТОН | 4 | 55-17.20-670 | 943 | 10122 | 1.133333 | 4.25163963e-05 | 0.08888889
2022 | 9.7 | АТОН | 4 | 55-17.20-670 | 943 | 10128 | 1.133333 | 4.25163963e-05 | 0.08888889
2022 | 9.7 | АТОН | 4 | 55-17.20-670 | 943 | 10146 | 1.133333 | 4.25163963e-05 | 0.08888889
2022 | 9.7 | АТОН | 4 | 55-17.20-670 | 943 | 10152 | 1.133333 | 4.25163963e-05 | 0.08888889
2022 | 9.7 | АТОН | 4 | 55-17.20-670 | 943 | 10170 | 1.133333 | 4.25163963e-05 | 0.08888889
2022 | 9.7 | АТОН | 4 | 55-17.20-670 | 943 | 10176 | 1.133333 | 4.25163963e-05 | 0.08888889
2022 | 9.7 | АТОН | 4 | 55-17.20-670 | 943 | 10194 | 1.133333 | 4.25163963e-05 | 0.08888889
2022 | 9.7 | АТОН | 4 | 55-17.20-670 | 943 | 10200 | 1.133333 | 4.25163963e-05 | 0.08888889
2022 | 9.7 | АТОН | 4 | 55-17.20-670 | 943 | 10218 | 1.133333 | 4.25163963e-05 | 0.08888889
2022 | 9.7 | АТОН | 4 | 55-17.20-670 | 943 | 10224 | 1.133333 | 4.25163963e-05 | 0.08888889
2022 | 9.7 | АТОН | 4 | 55-17.20-670 | 943 | 10242 | 1.133333 | 4.25163963e-05 | 0.08888889
2022 | 9.7 | АТОН | 4 | 55-17.20-670 | 943 | 10248 | 1.133333 | 4.25163963e-05 | 0.08888889
2022 | 9.7 | АТОН | 4 | 55-17.20-670 | 943 | 10266 | 1.133333 | 4.25163963e-05 | 0.08888889
2022 | 9.7 | АТОН | 4 | 55-17.20-670 | 943 | 10272 | 1.133333 | 4.25163963e-05 | 0.08888889
2022 | 9.7 | АТОН | 4 | 55-17.20-670 | 943 | 10290 | 1.133333 | 4.25163963e-05 | 0.08888889
2022 | 9.7 | АТОН | 4 | 55-17.20-670 | 943 | 10296 | 1.133333 | 4.25163963e-05 | 0.08888889
2022 | 9.7 | АТОН | 4 | 55-17.20-670 | 943 | 10314 | 1.133333 | 4.25163963e-05 | 0.08888889
2022 | 9.7 | АТОН | 4 | 55-17.20-670 | 943 | 10320 | 1.133333 | 4.25163963e-05 | 0.08888889
2022 | 9.7 | АТОН | 4 | 55-17.20-670 | 943 | 10338 | 1.133333 | 4.25163963e-05 | 0.08888889
2022 | 9.7 | АТОН | 4 | 55-17.20-670 | 943 | 10344 | 1.133333 | 4.25163963e-05 | 0.08888889
2022 | 9.7 | АТОН | 4 | 55-17.20-670 | 943 | 10362 | 1.133333 | 4.25163963e-05 | 0.08888889
2022 | 9.7 | АТОН | 4 | 55-17.20-670 | 943 | 10368 | 1.133333 | 4.25163963e-05 | 0.08888889
2022 | 9.7 | АТОН | 4 | 55-17.20-670 | 943 | 10386 | 1.133333 | 4.25163963e-05 | 0.08888889
2022 | 9.7 | АТОН | 4 | 55-17.20-670 | 943 | 10392 | 1.133333 | 4.25163963e-05 | 0.08888889
2022 | 9.7 | АТОН | 4 | 55-17.20-670 | 943 | 10410 | 1.133333 | 4.25163963e-05 | 0.08888889
2022 | 9.7 | АТОН | 4 | 55-17.20-670 | 943 | 10416 | 1.133333 | 4.25163963e-05 | 0.08888889
2022 | 9.7 | АТОН | 4 | 55-17.20-670 | 943 | 10434 | 1.133333 | 4.25163963e-05 | 0.08888889
2022 | 9.7 | АТОН | 4 | 55-17.20-670 | 943 | 10440 | 1.133333 | 4.25163963e-05 | 0.08888889
2022 | 9.7 | АТОН | 4 | 55-17.20-670 | 943 | 10458 | 1.133333 | 4.25163963e-05 | 0.08888889
2022 | 9.7 | АТОН | 4 | 55-17.20-670 | 943 | 10464 | 1.133333 | 4.25163963e-05 | 0.08888889
2022 | 9.7 | АТОН | 4 | 55-17.20-670 | 943 | 10482 | 1.133333 | 4.25163963e-05 | 0.08888889
2022 | 9.7 | АТОН | 4 | 55-17.20-670 | 943 | 10488 | 1.133333 | 4.25163963e-05 | 0.08888889
2022 | 9.7 | АТОН | 4 | 55-17.20-670 | 943 | 10506 | 1.133333 | 4.25163963e-05 | 0.08888889
2022 | 9.7 | АТОН | 4 | 55-17.20-670 | 943 | 10512 | 1.133333 | 4.25163963e-05 | 0.08888889
2022 | 9.7 | АТОН | 4 | 55-17.20-670 | 943 | 10530 | 1.133333 | 4.25163963e-05 | 0.08888889
2022 | 9.7 | АТОН | 4 | 55-17.20-670 | 943 | 10536 | 1.133333 | 4.25163963e-05 | 0.08888889
2022 | 9.7 | АТОН | 4 | 55-17.20-670 | 943 | 10554 | 1.133333 | 4.25163963e-05 | 0.08888889
2022 | 9.7 | АТОН | 4 | 55-17.20-670 | 943 | 10560 | 1.133333 | 4.25163963e-05 | 0.08888889
2022 | 9.7 | АТОН | 4 | 55-17.20-670 | 943 | 10578 | 1.133333 | 4.25163963e-05 | 0.08888889
2022 | 9.7 | АТОН | 4 | 55-17.20-670 | 943 | 10584 | 1.133333 | 4.25163963e-05 | 0.08888889
2022 | 9.7 | АТОН | 4 | 55-17.20-670 | 943 | 10602 | 1.133333 | 4.25163963e-05 | 0.08888889
2022 | 9.7 | АТОН | 4 | 55-17.20-670 | 943 | 10608 | 1.133333 | 4.25163963e-05 | 0.08888889
2022 | 9.7 | АТОН | 4 | 55-17.20-670 | 943 | 10626 | 1.133333 | 4.25163963e-05 | 0.08888889
2022 | 9.7 | АТОН | 4 | 55-17.20-670 | 943 | 10632 | 1.133333 | 4.25163963e-05 | 0.08888889
2022 | 9.7 | АТОН | 4 | 55-17.20-670 | 943 | 10650 | 1.133333 | 4.25163963e-05 | 0.08888889
2022 | 9.7 | АТОН | 4 | 55-17.20-670 | 943 | 10656 | 1.133333 | 4.25163963e-05 | 0.08888889
2022 | 9.7 | АТОН | 4 | 55-17.20-670 | 943 | 10674 | 1.133333 | 4.25163963e-05 | 0.08888889
2022 | 9.7 | АТОН | 4 | 55-17.20-670 | 943 | 10680 | 1.133333 | 4.25163963e-05 | 0.08888889
2022 | 9.7 | АТОН | 4 | 55-17.20-670 | 943 | 10698 | 1.133333 | 4.25163963e-05 | 0.08888889
2022 | 9.7 | АТОН | 4 | 55-17.20-670 | 943 | 10704 | 1.133333 | 4.25163963e-05 | 0.08888889
2022 | 9.7 | АТОН | 4 | 55-17.20-670 | 943 | 10722 | 1.133333 | 4.25163963e-05 | 0.08888889
2022 | 9.7 | АТОН | 4 | 55-17.20-670 | 943 | 10728 | 1.133333 | 4.25163963e-05 | 0.08888889
2022 | 9.7 | АТОН | 4 | 55-17.20-670 | 943 | 10746 | 1.133333 | 4.25163963e-05 | 0.08888889
2022 | 9.7 | АТОН | 4 | 55-17.20-670 | 943 | 10752 | 1.133333 | 4.25163963e-05 | 0.08888889
2022 | 9.7 | АТОН | 4 | 55-17.20-670 | 943 | 10770 | 1.133333 | 4.25163963e-05 | 0.08888889
2022 | 9.7 | АТОН | 4 | 55-17.20-670 | 943 | 10776 | 1.133333 | 4.25163963e-05 | 0.08888889
2022 | 9.7 | АТОН | 4 | 55-17.20-670 | 943 | 10794 | 1.133333 | 4.25163963e-05 | 0.08888889
2022 | 9.7 | АТОН | 4 | 55-17.20-670 | 943 | 10800 | 1.133333 | 4.25163963e-05 | 0.08888889
2022 | 9.7 | АТОН | 4 | 55-17.20-670 | 943 | 10818 | 1.133333 | 4.25163963e-05 | 0.08888889
2022 | 9.7 | АТОН | 4 | 55-17.20-670 | 943 | 10824 | 1.133333 | 4.25163963e-05 | 0.08888889
2022 | 9.7 | АТОН | 4 | 55-17.20-670 | 943 | 10842 | 1.133333 | 4.25163963e-05 | 0.08888889
2022 | 9.7 | АТОН | 4 | 55-17.20-670 | 943 | 10848 | 1.133333 | 4.25163963e-05 | 0.08888889
2022 | 9.7 | АТОН | 4 | 55-17.20-670 | 943 | 10866 | 1.133333 | 4.25163963e-05 | 0.08888889
2022 | 9.7 | АТОН | 4 | 55-17.20-670 | 943 | 10872 | 1.133333 | 4.25163963e-05 | 0.08888889
2022 | 9.7 | АТОН | 4 | 55-17.20-670 | 943 | 10890 | 1.133333 | 4.25163963e-05 | 0.08888889
2022 | 9.7 | АТОН | 4 | 55-17.20-670 | 943 | 10896 | 1.133333 | 4.25163963e-05 | 0.08888889
2022 | 9.7 | АТОН | 4 | 55-17.20-670 | 943 | 10914 | 1.133333 | 4.25163963e-05 | 0.08888889
2022 | 9.7 | АТОН | 4 | 55-17.20-670 | 943 | 10920 | 1.133333 | 4.25163963e-05 | 0.08888889
2022 | 9.7 | АТОН | 4 | 55-17.20-670 | 943 | 10938 | 1.133333 | 4.25163963e-05 | 0.08888889
2022 | 9.7 | АТОН | 4 | 55-17.20-670 | 943 | 10944 | 1.133333 | 4.25163963e-05 | 0.08888889
2022 | 9.7 | АТОН | 4 | 55-17.20-670 | 943 | 10962 | 1.133333 | 4.25163963e-05 | 0.08888889
2022 | 9.7 | АТОН | 4 | 55-17.20-670 | 943 | 10968 | 1.133333 | 4.25163963e-05 | 0.08888889
2022 | 9.7 | АТОН | 4 | 55-17.20-670 | 943 | 10986 | 1.133333 | 4.25163963e-05 | 0.08888889
2022 | 9.7 | АТОН | 4 | 55-17.20-670 | 943 | 10992 | 1.133333 | 4.25163963e-05 | 0.08888889
2022 | 9.7 | АТОН | 4 | 55-17.20-670 | 943 | 11010 | 1.133333 | 4.25163963e-05 | 0.08888889
2022 | 9.7 | АТОН | 4 | 55-17.20-670 | 943 | 11016 | 1.133333 | 4.25163963e-05 | 0.08888889
2022 | 9.7 | АТОН | 4 | 55-17.20-670 | 943 | 11034 | 1.133333 | 4.25163963e-05 | 0.08888889
2022 | 9.7 | АТОН | 4 | 55-17.20-670 | 943 | 11040 | 1.133333 | 4.25163963e-05 | 0.08888889
2022 | 9.7 | АТОН | 4 | 55-17.20-670 | 943 | 11058 | 1.133333 | 4.25163963e-05 | 0.08888889
2022 | 9.7 | АТОН | 4 | 55-17.20-670 | 943 | 11064 | 1.133333 | 4.25163963e-05 | 0.08888889
2022 | 9.7 | АТОН | 4 | 55-17.20-670 | 943 | 11082 | 1.133333 | 4.25163963e-05 | 0.08888889
2022 | 9.7 | АТОН | 4 | 55-17.20-670 | 943 | 11088 | 1.133333 | 4.25163963e-05 | 0.08888889
2022 | 9.7 | АТОН | 4 | 55-17.20-670 | 943 | 11106 | 1.133333 | 4.25163963e-05 | 0.08888889
2022 | 9.7 | АТОН | 4 | 55-17.20-670 | 943 | 11112 | 1.133333 | 4.25163963e-05 | 0.08888889
2022 | 9.7 | АТОН | 4 | 55-17.20-670 | 943 | 11130 | 1.133333 | 4.25163963e-05 | 0.08888889
2022 | 9.7 | АТОН | 4 | 55-17.20-670 | 943 | 11136 | 1.133333 | 4.25163963e-05 | 0.08888889
2022 | 9.7 | АТОН | 4 | 55-17.20-670 | 943 | 11154 | 1.133333 | 4.25163963e-05 | 0.08888889
2022 | 9.7 | АТОН | 4 | 55-17.20-670 | 943 | 11160 | 1.133333 | 4.25163963e-05 | 0.08888889
2022 | 9.7 | АТОН | 4 | 55-17.20-670 | 943 | 11178 | 1.133333 | 4.25163963e-05 | 0.08888889
2022 | 9.7 | АТОН | 4 | 55-17.20-670 | 943 | 11184 | 1.133333 | 4.25163963e-05 | 0.08888889
2022 | 9.7 | АТОН | 4 | 55-17.20-670 | 943 | 11202 | 1.133333 | 4.25163963e-05 | 0.08888889
2022 | 9.7 | АТОН | 4 | 55-17.20-670 | 943 | 11208 | 1.133333 | 4.25163963e-05 | 0.08888889
2022 | 9.7 | АТОН | 4 | 55-17.20-670 | 943 | 11226 | 1.133333 | 4.25163963e-05 | 0.08888889
2022 | 9.7 | АТОН | 4 | 55-17.20-670 | 943 | 11232 | 1.133333 | 4.25163963e-05 | 0.08888889
2022 | 9.7 | АТОН | 4 | 55-17.20-670 | 943 | 11250 | 1.133333 | 4.25163963e-05 | 0.08888889
2022 | 9.7 | АТОН | 4 | 55-17.20-670 | 943 | 11256 | 1.133333 | 4.25163963e-05 | 0.08888889
2022 | 9.7 | АТОН | 4 | 55-17.20-670 | 943 | 11274 | 1.133333 | 4.25163963e-05 | 0.08888889
2022 | 9.7 | АТОН | 4 | 55-17.20-670 | 943 | 11280 | 1.133333 | 4.25163963e-05 | 0.08888889
2022 | 9.7 | АТОН | 4 | 55-17.20-670 | 943 | 11298 | 1.133333 | 4.25163963e-05 | 0.08888889
2022 | 9.7 | АТОН | 4 | 55-17.20-670 | 943 | 11304 | 1.133333 | 4.25163963e-05 | 0.08888889
2022 | 9.7 | АТОН | 4 | 55-17.20-670 | 943 | 11322 | 1.133333 | 4.25163963e-05 | 0.08888889
2022 | 9.7 | АТОН | 4 | 55-17.20-670 | 943 | 11328 | 1.133333 | 4.25163963e-05 | 0.08888889
2022 | 9.7 | АТОН | 4 | 55-17.20-670 | 943 | 11346 | 1.133333 | 4.25163963e-05 | 0.08888889
2022 | 9.7 | АТОН | 4 | 55-17.20-670 | 943 | 11352 | 1.133333 | 4.25163963e-05 | 0.08888889
2022 | 9.7 | АТОН | 4 | 55-17.20-670 | 943 | 11370 | 1.133333 | 4.25163963e-05 | 0.08888889
2022 | 9.7 | АТОН | 4 | 55-17.20-670 | 943 | 11376 | 1.133333 | 4.25163963e-05 | 0.08888889
2022 | 9.7 | АТОН | 4 | 55-17.20-670 | 943 | 11394 | 1.133333 | 4.25163963e-05 | 0.08888889
2022 | 9.7 | АТОН | 4 | 55-17.20-670 | 943 | 11400 | 1.133333 | 4.25163963e-05 | 0.08888889
2022 | 9.7 | АТОН | 4 | 55-17.20-670 | 943 | 11418 | 1.133333 | 4.25163963e-05 | 0.08888889
2022 | 9.7 | АТОН | 4 | 55-17.20-670 | 943 | 11424 | 1.133333 | 4.25163963e-05 | 0.08888889
2022 | 9.7 | АТОН | 4 | 55-17.20-670 | 943 | 11442 | 1.133333 | 4.25163963e-05 | 0.08888889
2022 | 9.7 | АТОН | 4 | 55-17.20-670 | 943 | 11448 | 1.133333 | 4.25163963e-05 | 0.08888889
2022 | 9.7 | АТОН | 4 | 55-17.20-670 | 943 | 11466 | 1.133333 | 4.25163963e-05 | 0.08888889
2022 | 9.7 | АТОН | 4 | 55-17.20-670 | 943 | 11472 | 1.133333 | 4.25163963e-05 | 0.08888889
2022 | 9.7 | АТОН | 4 | 55-17.20-670 | 943 | 11490 | 1.133333 | 4.25163963e-05 | 0.08888889
2022 | 9.7 | АТОН | 4 | 55-17.20-670 | 943 | 11496 | 1.133333 | 4.25163963e-05 | 0.08888889
2022 | 9.7 | АТОН | 4 | 55-17.20-670 | 943 | 11514 | 1.133333 | 4.25163963e-05 | 0.08888889
2022 | 9.7 | АТОН | 4 | 55-17.20-670 | 943 | 11520 | 1.133333 | 4.25163963e-05 | 0.08888889
2022 | 9.7 | АТОН | 4 | 55-17.20-670 | 943 | 11538 | 1.133333 | 4.25163963e-05 | 0.08888889
2022 | 9.7 | АТОН | 4 | 55-17.20-670 | 943 | 11544 | 1.133333 | 4.25163963e-05 | 0.08888889
2022 | 9.7 | АТОН | 4 | 55-17.20-670 | 943 | 11562 | 1.133333 | 4.25163963e-05 | 0.08888889
2022 | 9.7 | АТОН | 4 | 55-17.20-670 | 943 | 11568 | 1.133333 | 4.25163963e-05 | 0.08888889
2022 | 9.7 | АТОН | 4 | 55-17.20-670 | 943 | 11586 | 1.133333 | 4.25163963e-05 | 0.08888889
2022 | 9.7 | АТОН | 4 | 55-17.20-670 | 943 | 11592 | 1.133333 | 4.25163963e-05 | 0.08888889
2022 | 9.7 | АТОН | 4 | 55-17.20-670 | 943 | 11610 | 1.133333 | 4.25163963e-05 | 0.08888889
2022 | 9.7 | АТОН | 4 | 55-17.20-670 | 943 | 11616 | 1.133333 | 4.25163963e-05 | 0.08888889
2022 | 9.7 | АТОН | 4 | 55-17.20-670 | 943 | 11634 | 1.133333 | 4.25163963e-05 | 0.08888889
2022 | 9.7 | АТОН | 4 | 55-17.20-670 | 943 | 11640 | 1.133333 | 4.25163963e-05 | 0.08888889
2022 | 9.7 | АТОН | 4 | 55-17.20-670 | 943 | 11658 | 1.133333 | 4.25163963e-05 | 0.08888889
2022 | 9.7 | АТОН | 4 | 55-17.20-670 | 943 | 11664 | 1.133333 | 4.25163963e-05 | 0.08888889
2022 | 9.7 | АТОН | 4 | 55-17.20-670 | 943 | 11682 | 1.133333 | 4.25163963e-05 | 0.08888889
2022 | 9.7 | АТОН | 4 | 55-17.20-670 | 943 | 11688 | 1.133333 | 4.25163963e-05 | 0.08888889
2022 | 9.7 | АТОН | 4 | 55-17.20-670 | 943 | 11706 | 1.133333 | 4.25163963e-05 | 0.08888889
2022 | 9.7 | АТОН | 4 | 55-17.20-670 | 943 | 11712 | 1.133333 | 4.25163963e-05 | 0.08888889
2022 | 9.7 | АТОН | 4 | 55-17.20-670 | 943 | 11730 | 1.133333 | 4.25163963e-05 | 0.08888889
2022 | 9.7 | АТОН | 4 | 55-17.20-670 | 943 | 11736 | 1.133333 | 4.25163963e-05 | 0.08888889
2022 | 9.7 | АТОН | 4 | 55-17.20-670 | 943 | 11754 | 1.133333 | 4.25163963e-05 | 0.08888889
2022 | 9.7 | АТОН | 4 | 55-17.20-670 | 943 | 11760 | 1.133333 | 4.25163963e-05 | 0.08888889
2022 | 9.7 | АТОН | 4 | 55-17.20-670 | 943 | 11778 | 1.133333 | 4.25163963e-05 | 0.08888889
2022 | 9.7 | АТОН | 4 | 55-17.20-670 | 943 | 11784 | 1.133333 | 4.25163963e-05 | 0.08888889
2022 | 9.7 | АТОН | 4 | 55-17.20-670 | 943 | 11802 | 1.133333 | 4.25163963e-05 | 0.08888889
2022 | 9.7 | АТОН | 4 | 55-17.20-670 | 943 | 11808 | 1.133333 | 4.25163963e-05 | 0.08888889
2022 | 9.7 | АТОН | 4 | 55-17.20-670 | 943 | 11826 | 1.133333 | 4.25163963e-05 | 0.08888889
2022 | 9.7 | АТОН | 4 | 55-17.20-670 | 943 | 11832 | 1.133333 | 4.25163963e-05 | 0.08888889
2022 | 9.7 | АТОН | 4 | 55-17.20-670 | 943 | 11850 | 1.133333 | 4.25163963e-05 | 0.08888889
2022 | 9.7 | АТОН | 4 | 55-17.20-670 | 943 | 11856 | 1.133333 | 4.25163963e-05 | 0.08888889
2022 | 9.7 | АТОН | 4 | 55-17.20-670 | 943 | 11874 | 1.133333 | 4.25163963e-05 | 0.08888889
2022 | 9.7 | АТОН | 4 | 55-17.20-670 | 943 | 11880 | 1.133333 | 4.25163963e-05 | 0.08888889
2022 | 9.7 | АТОН | 4 | 55-17.20-670 | 943 | 11898 | 1.133333 | 4.25163963e-05 | 0.08888889
2022 | 9.7 | АТОН | 4 | 55-17.20-670 | 943 | 11904 | 1.133333 | 4.25163963e-05 | 0.08888889
2022 | 9.7 | АТОН | 4 | 55-17.20-670 | 943 | 11922 | 1.133333 | 4.25163963e-05 | 0.08888889
2022 | 9.7 | АТОН | 4 | 55-17.20-670 | 943 | 11928 | 1.133333 | 4.25163963e-05 | 0.08888889
2022 | 9.7 | АТОН | 4 | 55-17.20-670 | 943 | 11946 | 1.133333 | 4.25163963e-05 | 0.08888889
2022 | 9.7 | АТОН | 4 | 55-17.20-670 | 943 | 11952 | 1.133333 | 4.25163963e-05 | 0.08888889
2022 | 9.7 | АТОН | 4 | 55-17.20-670 | 943 | 11970 | 1.133333 | 4.25163963e-05 | 0.08888889
2022 | 9.7 | АТОН | 4 | 55-17.20-670 | 943 | 11976 | 1.133333 | 4.25163963e-05 | 0.08888889
2022 | 9.7 | АТОН | 4 | 55-17.20-670 | 943 | 11994 | 1.133333 | 4.25163963e-05 | 0.08888889
2022 | 9.7 | АТОН | 4 | 55-17.20-670 | 943 | 12000 | 1.133333 | 4.25163963e-05 | 0.08888889
2022 | 9.7 | АТОН | 4 | 55-17.20-670 | 943 | 12018 | 1.133333 | 4.25163963e-05 | 0.08888889
2022 | 9.7 | АТОН | 4 | 55-17.20-670 | 943 | 12024 | 1.133333 | 4.25163963e-05 | 0.08888889
2022 | 9.7 | АТОН | 4 | 55-17.20-670 | 943 | 12042 | 1.133333 | 4.25163963e-05 | 0.08888889
2022 | 9.7 | АТОН | 4 | 55-17.20-670 | 943 | 12048 | 1.133333 | 4.25163963e-05 | 0.08888889
2022 | 9.7 | АТОН | 4 | 55-17.20-670 | 943 | 12066 | 1.133333 | 4.25163963e-05 | 0.08888889
2022 | 9.7 | АТОН | 4 | 55-17.20-670 | 943 | 12072 | 1.133333 | 4.25163963e-05 | 0.08888889
2022 | 9.7 | АТОН | 4 | 55-17.20-670 | 943 | 12090 | 1.133333 | 4.25163963e-05 | 0.08888889
2022 | 9.7 | АТОН | 4 | 55-17.20-670 | 943 | 12096 | 1.133333 | 4.25163963e-05 | 0.08888889
2022 | 9.7 | АТОН | 4 | 55-17.20-670 | 943 | 12114 | 1.133333 | 4.25163963e-05 | 0.08888889
2022 | 9.7 | АТОН | 4 | 55-17.20-670 | 943 | 12120 | 1.133333 | 4.25163963e-05 | 0.08888889
2022 | 9.7 | АТОН | 4 | 55-17.20-670 | 943 | 12138 | 1.133333 | 4.25163963e-05 | 0.08888889
2022 | 9.7 | АТОН | 4 | 55-17.20-670 | 943 | 12144 | 1.133333 | 4.25163963e-05 | 0.08888889
2022 | 9.7 | АТОН | 4 | 55-17.20-670 | 943 | 12162 | 1.133333 | 4.25163963e-05 | 0.08888889
2022 | 9.7 | АТОН | 4 | 55-17.20-670 | 943 | 12168 | 1.133333 | 4.25163963e-05 | 0.08888889
2022 | 9.7 | АТОН | 4 | 55-17.20-670 | 943 | 12186 | 1.133333 | 4.25163963e-05 | 0.08888889
2022 | 9.7 | АТОН | 4 | 55-17.20-670 | 943 | 12192 | 1.155556 | 4.25163963e-05 | 0.08888889
2022 | 9.7 | АТОН | 4 | 55-17.20-670 | 943 | 12210 | 1.155556 | 4.25163963e-05 | 0.08888889
2022 | 9.7 | АТОН | 4 | 55-17.20-670 | 943 | 12216 | 1.155556 | 4.25163963e-05 | 0.08888889
2022 | 9.7 | АТОН | 4 | 55-17.20-670 | 943 | 12234 | 1.155556 | 4.25163963e-05 | 0.08888889
2022 | 9.7 | АТОН | 4 | 55-17.20-670 | 943 | 12240 | 1.155556 | 4.25163963e-05 | 0.08888889
2022 | 9.7 | АТОН | 4 | 55-17.20-670 | 943 | 12258 | 1.155556 | 4.25163963e-05 | 0.08888889
2022 | 9.7 | АТОН | 4 | 55-17.20-670 | 943 | 12264 | 1.155556 | 4.25163963e-05 | 0.08888889
2022 | 9.7 | АТОН | 4 | 55-17.20-670 | 943 | 12282 | 1.155556 | 4.25163963e-05 | 0.08888889
2022 | 9.7 | АТОН | 4 | 55-17.20-670 | 943 | 12288 | 1.155556 | 4.25163963e-05 | 0.08888889
2022 | 9.7 | АТОН | 4 | 55-17.20-670 | 943 | 12306 | 1.155556 | 4.25163963e-05 | 0.08888889
2022 | 9.7 | АТОН | 4 | 55-17.20-670 | 943 | 12312 | 1.155556 | 4.25163963e-05 | 0.08888889
2022 | 9.7 | АТОН | 4 | 55-17.20-670 | 943 | 12330 | 1.155556 | 4.25163963e-05 | 0.08888889
2022 | 9.7 | АТОН | 4 | 55-17.20-670 | 943 | 12336 | 1.155556 | 4.25163963e-05 | 0.08888889
2022 | 9.7 | АТОН | 4 | 55-17.20-670 | 943 | 12354 | 1.155556 | 4.25163963e-05 | 0.08888889
2022 | 9.7 | АТОН | 4 | 55-17.20-670 | 943 | 12360 | 1.155556 | 4.25163963e-05 | 0.08888889
2022 | 9.7 | АТОН | 4 | 55-17.20-670 | 943 | 12378 | 1.155556 | 4.25163963e-05 | 0.08888889
2022 | 9.7 | АТОН | 4 | 55-17.20-670 | 943 | 12384 | 1.155556 | 4.25163963e-05 | 0.08888889
2022 | 9.7 | АТОН | 4 | 55-17.20-670 | 943 | 12402 | 1.155556 | 4.25163963e-05 | 0.08888889
2022 | 9.7 | АТОН | 4 | 55-17.20-670 | 943 | 12408 | 1.155556 | 4.25163963e-05 | 0.08888889
2022 | 9.7 | АТОН | 4 | 55-17.20-670 | 943 | 12426 | 1.155556 | 4.25163963e-05 | 0.08888889
2022 | 9.7 | АТОН | 4 | 55-17.20-670 | 943 | 12432 | 1.155556 | 4.25163963e-05 | 0.08888889
2022 | 9.7 | АТОН | 4 | 55-17.20-670 | 943 | 12450 | 1.155556 | 4.25163963e-05 | 0.08888889
2022 | 9.7 | АТОН | 4 | 55-17.20-670 | 943 | 12456 | 1.155556 | 4.25163963e-05 | 0.08888889
2022 | 9.7 | АТОН | 4 | 55-17.20-670 | 943 | 12474 | 1.155556 | 4.25163963e-05 | 0.08888889
2022 | 9.7 | АТОН | 4 | 55-17.20-670 | 943 | 12480 | 1.155556 | 4.25163963e-05 | 0.08888889
2022 | 9.7 | АТОН | 4 | 55-17.20-670 | 943 | 12498 | 1.155556 | 4.25163963e-05 | 0.08888889
2022 | 9.7 | АТОН | 4 | 55-17.20-670 | 943 | 12504 | 1.155556 | 4.25163963e-05 | 0.08888889
2022 | 9.7 | АТОН | 4 | 55-17.20-670 | 943 | 12522 | 1.155556 | 4.25163963e-05 | 0.08888889
2022 | 9.7 | АТОН | 4 | 55-17.20-670 | 943 | 12528 | 1.155556 | 4.25163963e-05 | 0.08888889
2022 | 9.7 | АТОН | 4 | 55-17.20-670 | 943 | 12546 | 1.155556 | 4.25163963e-05 | 0.08888889
2022 | 9.7 | АТОН | 4 | 55-17.20-670 | 943 | 12552 | 1.155556 | 4.25163963e-05 | 0.08888889
2022 | 9.7 | АТОН | 4 | 55-17.20-670 | 943 | 12570 | 1.155556 | 4.25163963e-05 | 0.08888889
2022 | 9.7 | АТОН | 4 | 55-17.20-670 | 943 | 12576 | 1.155556 | 4.25163963e-05 | 0.08888889
2022 | 9.7 | АТОН | 4 | 55-17.20-670 | 943 | 12594 | 1.155556 | 4.25163963e-05 | 0.08888889
2022 | 9.7 | АТОН | 4 | 55-17.20-670 | 943 | 12600 | 1.155556 | 4.25163963e-05 | 0.08888889
2022 | 9.7 | АТОН | 4 | 55-17.20-670 | 943 | 12618 | 1.155556 | 4.25163963e-05 | 0.08888889
2022 | 9.7 | АТОН | 4 | 55-17.20-670 | 943 | 12624 | 1.155556 | 4.25163963e-05 | 0.08888889
2022 | 9.7 | АТОН | 4 | 55-17.20-670 | 943 | 12642 | 1.155556 | 4.25163963e-05 | 0.08888889
2022 | 9.7 | АТОН | 4 | 55-17.20-670 | 943 | 12648 | 1.155556 | 4.25163963e-05 | 0.08888889
2022 | 9.7 | АТОН | 4 | 55-17.20-670 | 943 | 12666 | 1.155556 | 4.25163963e-05 | 0.08888889
2022 | 9.7 | АТОН | 4 | 55-17.20-670 | 943 | 12672 | 1.155556 | 4.25163963e-05 | 0.08888889
2022 | 9.7 | АТОН | 4 | 55-17.20-670 | 943 | 12690 | 1.155556 | 4.25163963e-05 | 0.08888889
2022 | 9.7 | АТОН | 4 | 55-17.20-670 | 943 | 12696 | 1.155556 | 4.25163963e-05 | 0.08888889
2022 | 9.7 | АТОН | 4 | 55-17.20-670 | 943 | 12714 | 1.155556 | 4.25163963e-05 | 0.08888889
2022 | 9.7 | АТОН | 4 | 55-17.20-670 | 943 | 12720 | 1.155556 | 4.25163963e-05 | 0.08888889
2022 | 9.7 | АТОН | 4 | 55-17.20-670 | 943 | 12738 | 1.177778 | 4.25163963e-05 | 0.08888889
2022 | 9.7 | АТОН | 4 | 55-17.20-670 | 943 | 12744 | 1.177778 | 4.25163963e-05 | 0.08888889
2022 | 9.7 | АТОН | 4 | 55-17.20-670 | 943 | 12762 | 1.177778 | 4.25163963e-05 | 0.08888889
2022 | 9.7 | АТОН | 4 | 55-17.20-670 | 943 | 12768 | 1.177778 | 4.25163963e-05 | 0.08888889
2022 | 9.7 | АТОН | 4 | 55-17.20-670 | 943 | 12786 | 1.155556 | 4.25163963e-05 | 0.08888889
2022 | 9.7 | АТОН | 4 | 55-17.20-670 | 943 | 12792 | 1.155556 | 4.25163963e-05 | 0.08888889
2022 | 9.7 | АТОН | 4 | 55-17.20-670 | 943 | 12810 | 1.155556 | 4.25163963e-05 | 0.08888889
2022 | 9.7 | АТОН | 4 | 55-17.20-670 | 943 | 12816 | 1.155556 | 4.25163963e-05 | 0.08888889
2022 | 9.7 | АТОН | 4 | 55-17.20-670 | 943 | 12834 | 1.155556 | 4.25163963e-05 | 0.08888889
2022 | 9.7 | АТОН | 4 | 55-17.20-670 | 943 | 12840 | 1.155556 | 4.25163963e-05 | 0.08888889
2022 | 9.7 | АТОН | 4 | 55-17.20-670 | 943 | 12858 | 1.155556 | 4.25163963e-05 | 0.08888889
2022 | 9.7 | АТОН | 4 | 55-17.20-670 | 943 | 12864 | 1.155556 | 4.25163963e-05 | 0.08888889
2022 | 9.7 | АТОН | 4 | 55-17.20-670 | 943 | 12882 | 1.155556 | 4.25163963e-05 | 0.08888889
2022 | 9.7 | АТОН | 4 | 55-17.20-670 | 943 | 12888 | 1.155556 | 4.25163963e-05 | 0.08888889
2022 | 9.7 | АТОН | 4 | 55-17.20-670 | 943 | 12906 | 1.177778 | 4.25163963e-05 | 0.08888889
2022 | 9.7 | АТОН | 4 | 55-17.20-670 | 943 | 12912 | 1.177778 | 4.25163963e-05 | 0.08888889
2022 | 9.7 | АТОН | 4 | 55-17.20-670 | 943 | 12930 | 1.177778 | 4.25163963e-05 | 0.08888889
2022 | 9.7 | АТОН | 4 | 55-17.20-670 | 943 | 12936 | 1.177778 | 4.25163963e-05 | 0.08888889
2022 | 9.7 | АТОН | 4 | 55-17.20-670 | 943 | 12954 | 1.177778 | 4.25163963e-05 | 0.08888889
2022 | 9.7 | АТОН | 4 | 55-17.20-670 | 943 | 12960 | 1.177778 | 4.25163963e-05 | 0.08888889
2022 | 9.7 | АТОН | 4 | 55-17.20-670 | 943 | 12978 | 1.177778 | 4.25163963e-05 | 0.08888889
2022 | 9.7 | АТОН | 4 | 55-17.20-670 | 943 | 12984 | 1.177778 | 4.25163963e-05 | 0.08888889
2022 | 9.7 | АТОН | 4 | 55-17.20-670 | 943 | 13002 | 1.177778 | 4.25163963e-05 | 0.08888889
2022 | 9.7 | АТОН | 4 | 55-17.20-670 | 943 | 13008 | 1.177778 | 4.25163963e-05 | 0.08888889
2022 | 9.7 | АТОН | 4 | 55-17.20-670 | 943 | 13026 | 1.177778 | 4.25163963e-05 | 0.08888889
2022 | 9.7 | АТОН | 4 | 55-17.20-670 | 943 | 13032 | 1.177778 | 4.25163963e-05 | 0.08888889
2022 | 9.7 | АТОН | 4 | 55-17.20-670 | 943 | 13050 | 1.177778 | 4.25163963e-05 | 0.08888889
2022 | 9.7 | АТОН | 4 | 55-17.20-670 | 943 | 13056 | 1.177778 | 4.25163963e-05 | 0.08888889
2022 | 9.7 | АТОН | 4 | 55-17.20-670 | 943 | 13074 | 1.177778 | 4.25163963e-05 | 0.08888889
2022 | 9.7 | АТОН | 4 | 55-17.20-670 | 943 | 13080 | 1.177778 | 4.25163963e-05 | 0.08888889
2022 | 9.7 | АТОН | 4 | 55-17.20-670 | 943 | 13098 | 1.177778 | 4.25163963e-05 | 0.08888889
2022 | 9.7 | АТОН | 4 | 55-17.20-670 | 943 | 13104 | 1.177778 | 4.25163963e-05 | 0.08888889
2022 | 9.7 | АТОН | 4 | 55-17.20-670 | 943 | 13122 | 1.177778 | 4.25163963e-05 | 0.08888889
2022 | 9.7 | АТОН | 4 | 55-17.20-670 | 943 | 13128 | 1.177778 | 4.25163963e-05 | 0.08888889
2022 | 9.7 | АТОН | 4 | 55-17.20-670 | 943 | 13146 | 1.177778 | 4.25163963e-05 | 0.08888889
2022 | 9.7 | АТОН | 4 | 55-17.20-670 | 943 | 13152 | 1.177778 | 4.25163963e-05 | 0.08888889
2022 | 9.7 | АТОН | 4 | 55-17.20-670 | 943 | 13170 | 1.177778 | 4.25163963e-05 | 0.08888889
2022 | 9.7 | АТОН | 4 | 55-17.20-670 | 943 | 13176 | 1.177778 | 4.25163963e-05 | 0.08888889
2022 | 9.7 | АТОН | 4 | 55-17.20-670 | 943 | 13194 | 1.177778 | 4.25163963e-05 | 0.08888889
2022 | 9.7 | АТОН | 4 | 55-17.20-670 | 943 | 13200 | 1.177778 | 4.25163963e-05 | 0.08888889
2022 | 9.7 | АТОН | 4 | 55-17.20-670 | 943 | 13218 | 1.177778 | 4.25163963e-05 | 0.08888889
2022 | 9.7 | АТОН | 4 | 55-17.20-670 | 943 | 13224 | 1.177778 | 4.25163963e-05 | 0.08888889
2022 | 9.7 | АТОН | 4 | 55-17.20-670 | 943 | 13242 | 1.177778 | 4.25163963e-05 | 0.08888889
2022 | 9.7 | АТОН | 4 | 55-17.20-670 | 943 | 13248 | 1.177778 | 4.25163963e-05 | 0.08888889
2022 | 9.7 | АТОН | 4 | 55-17.20-670 | 943 | 13266 | 1.177778 | 4.25163963e-05 | 0.08888889
2022 | 9.7 | АТОН | 4 | 55-17.20-670 | 943 | 13272 | 1.177778 | 4.25163963e-05 | 0.08888889
2022 | 9.7 | АТОН | 4 | 55-17.20-670 | 943 | 13290 | 1.177778 | 4.25163963e-05 | 0.08888889
2022 | 9.7 | АТОН | 4 | 55-17.20-670 | 943 | 13296 | 1.177778 | 4.25163963e-05 | 0.08888889
2022 | 9.7 | АТОН | 4 | 55-17.20-670 | 943 | 13314 | 1.177778 | 4.25163963e-05 | 0.08888889
2022 | 9.7 | АТОН | 4 | 55-17.20-670 | 943 | 13320 | 1.2 | 4.25163963e-05 | 0.08888889
2022 | 9.7 | АТОН | 4 | 55-17.20-670 | 943 | 13338 | 1.2 | 4.25163963e-05 | 0.08888889
2022 | 9.7 | АТОН | 4 | 55-17.20-670 | 943 | 13344 | 1.2 | 4.25163963e-05 | 0.08888889
2022 | 9.7 | АТОН | 4 | 55-17.20-670 | 943 | 13362 | 1.2 | 4.25163963e-05 | 0.08888889
2022 | 9.7 | АТОН | 4 | 55-17.20-670 | 943 | 13368 | 1.2 | 4.25163963e-05 | 0.08888889
2022 | 9.7 | АТОН | 4 | 55-17.20-670 | 943 | 13386 | 1.2 | 4.25163963e-05 | 0.08888889
2022 | 9.7 | АТОН | 4 | 55-17.20-670 | 943 | 13392 | 1.2 | 4.25163963e-05 | 0.08888889
2022 | 9.7 | АТОН | 4 | 55-17.20-670 | 943 | 13410 | 1.2 | 4.25163963e-05 | 0.08888889
2022 | 9.7 | АТОН | 4 | 55-17.20-670 | 943 | 13416 | 1.2 | 4.25163963e-05 | 0.08888889
2022 | 9.7 | АТОН | 4 | 55-17.20-670 | 943 | 13434 | 1.2 | 4.25163963e-05 | 0.08888889
2022 | 9.7 | АТОН | 4 | 55-17.20-670 | 943 | 13440 | 1.2 | 4.25163963e-05 | 0.08888889
2022 | 9.7 | АТОН | 4 | 55-17.20-670 | 943 | 13458 | 1.2 | 4.25163963e-05 | 0.08888889
2022 | 9.7 | АТОН | 4 | 55-17.20-670 | 943 | 13464 | 1.2 | 4.25163963e-05 | 0.08888889
2022 | 9.7 | АТОН | 4 | 55-17.20-670 | 943 | 13482 | 1.2 | 4.25163963e-05 | 0.08888889
2022 | 9.7 | АТОН | 4 | 55-17.20-670 | 943 | 13488 | 1.2 | 4.25163963e-05 | 0.08888889
2022 | 9.7 | АТОН | 4 | 55-17.20-670 | 943 | 13506 | 1.2 | 4.25163963e-05 | 0.08888889
2022 | 9.7 | АТОН | 4 | 55-17.20-670 | 943 | 13512 | 1.2 | 4.25163963e-05 | 0.08888889
2022 | 9.7 | АТОН | 4 | 55-17.20-670 | 943 | 13530 | 1.2 | 4.25163963e-05 | 0.08888889
2022 | 9.7 | АТОН | 4 | 55-17.20-670 | 943 | 13536 | 1.2 | 4.25163963e-05 | 0.08888889
2022 | 9.7 | АТОН | 4 | 55-17.20-670 | 943 | 13554 | 1.2 | 4.25163963e-05 | 0.08888889
2022 | 9.7 | АТОН | 4 | 55-17.20-670 | 943 | 13560 | 1.2 | 4.25163963e-05 | 0.08888889
2022 | 9.7 | АТОН | 4 | 55-17.20-670 | 943 | 13578 | 1.2 | 4.25163963e-05 | 0.08888889
2022 | 9.7 | АТОН | 4 | 55-17.20-670 | 943 | 13584 | 1.2 | 4.25163963e-05 | 0.08888889
2022 | 9.7 | АТОН | 4 | 55-17.20-670 | 943 | 13602 | 1.2 | 4.25163963e-05 | 0.08888889
2022 | 9.7 | АТОН | 4 | 55-17.20-670 | 943 | 13608 | 1.2 | 4.25163963e-05 | 0.08888889
2022 | 9.7 | АТОН | 4 | 55-17.20-670 | 943 | 13626 | 1.2 | 4.25163963e-05 | 0.08888889
2022 | 9.7 | АТОН | 4 | 55-17.20-670 | 943 | 13632 | 1.2 | 4.25163963e-05 | 0.08888889
2022 | 9.7 | АТОН | 4 | 55-17.20-670 | 943 | 13650 | 1.2 | 4.25163963e-05 | 0.08888889
2022 | 9.7 | АТОН | 4 | 55-17.20-670 | 943 | 13656 | 1.2 | 4.25163963e-05 | 0.08888889
2022 | 9.7 | АТОН | 4 | 55-17.20-670 | 943 | 13674 | 1.2 | 4.25163963e-05 | 0.08888889
2022 | 9.7 | АТОН | 4 | 55-17.20-670 | 943 | 13680 | 1.2 | 4.25163963e-05 | 0.08888889
2022 | 9.7 | АТОН | 4 | 55-17.20-670 | 943 | 13698 | 1.2 | 4.25163963e-05 | 0.08888889
2022 | 9.7 | АТОН | 4 | 55-17.20-670 | 943 | 13704 | 1.2 | 4.25163963e-05 | 0.08888889
2022 | 9.7 | АТОН | 4 | 55-17.20-670 | 943 | 13722 | 1.2 | 4.25163963e-05 | 0.08888889
2022 | 9.7 | АТОН | 4 | 55-17.20-670 | 943 | 13728 | 1.2 | 4.25163963e-05 | 0.08888889
2022 | 9.7 | АТОН | 4 | 55-17.20-670 | 943 | 13746 | 1.2 | 4.25163963e-05 | 0.08888889
2022 | 9.7 | АТОН | 4 | 55-17.20-670 | 943 | 13752 | 1.2 | 4.25163963e-05 | 0.08888889
2022 | 9.7 | АТОН | 4 | 55-17.20-670 | 943 | 13770 | 1.2 | 4.25163963e-05 | 0.08888889
2022 | 9.7 | АТОН | 4 | 55-17.20-670 | 943 | 13776 | 1.2 | 4.25163963e-05 | 0.08888889
2022 | 9.7 | АТОН | 4 | 55-17.20-670 | 943 | 13794 | 1.2 | 4.25163963e-05 | 0.08888889
2022 | 9.7 | АТОН | 4 | 55-17.20-670 | 943 | 13800 | 1.2 | 4.25163963e-05 | 0.08888889
2022 | 9.7 | АТОН | 4 | 55-17.20-670 | 943 | 13818 | 1.2 | 4.25163963e-05 | 0.08888889
2022 | 9.7 | АТОН | 4 | 55-17.20-670 | 943 | 13824 | 1.2 | 4.25163963e-05 | 0.08888889
2022 | 9.7 | АТОН | 4 | 55-17.20-670 | 943 | 13842 | 1.2 | 4.25163963e-05 | 0.08888889
2022 | 9.7 | АТОН | 4 | 55-17.20-670 | 943 | 13848 | 1.2 | 4.25163963e-05 | 0.08888889
2022 | 9.7 | АТОН | 4 | 55-17.20-670 | 943 | 13866 | 1.2 | 4.25163963e-05 | 0.08888889
2022 | 9.7 | АТОН | 4 | 55-17.20-670 | 943 | 13872 | 1.2 | 4.25163963e-05 | 0.08888889
2022 | 9.7 | АТОН | 4 | 55-17.20-670 | 943 | 13890 | 1.2 | 4.25163963e-05 | 0.08888889
2022 | 9.7 | АТОН | 4 | 55-17.20-670 | 943 | 13896 | 1.2 | 4.25163963e-05 | 0.08888889
2022 | 9.7 | АТОН | 4 | 55-17.20-670 | 943 | 13914 | 1.2 | 4.25163963e-05 | 0.08888889
2022 | 9.7 | АТОН | 4 | 55-17.20-670 | 943 | 13920 | 1.2 | 4.25163963e-05 | 0.08888889
2022 | 9.7 | АТОН | 4 | 55-17.20-670 | 943 | 13938 | 1.2 | 4.25163963e-05 | 0.08888889
2022 | 9.7 | АТОН | 4 | 55-17.20-670 | 943 | 13944 | 1.2 | 4.25163963e-05 | 0.08888889
2022 | 9.7 | АТОН | 4 | 55-17.20-670 | 943 | 13962 | 1.2 | 4.25163963e-05 | 0.08888889
2022 | 9.7 | АТОН | 4 | 55-17.20-670 | 943 | 13968 | 1.2 | 4.25163963e-05 | 0.08888889
2022 | 9.7 | АТОН | 4 | 55-17.20-670 | 943 | 13986 | 1.2 | 4.25163963e-05 | 0.08888889
2022 | 9.7 | АТОН | 4 | 55-17.20-670 | 943 | 13992 | 1.2 | 4.25163963e-05 | 0.08888889
2022 | 9.7 | АТОН | 4 | 55-17.20-670 | 943 | 14010 | 1.2 | 4.25163963e-05 | 0.08888889
2022 | 9.7 | АТОН | 4 | 55-17.20-670 | 943 | 14016 | 1.222222 | 4.25163963e-05 | 0.08888889
2022 | 9.7 | АТОН | 4 | 55-17.20-670 | 943 | 14034 | 1.222222 | 4.25163963e-05 | 0.08888889
2022 | 9.7 | АТОН | 4 | 55-17.20-670 | 943 | 14040 | 1.222222 | 4.25163963e-05 | 0.08888889
2022 | 9.7 | АТОН | 4 | 55-17.20-670 | 943 | 14058 | 1.222222 | 4.25163963e-05 | 0.08888889
2022 | 9.7 | АТОН | 4 | 55-17.20-670 | 943 | 14064 | 1.2 | 4.25163963e-05 | 0.08888889
2022 | 9.7 | АТОН | 4 | 55-17.20-670 | 943 | 14082 | 1.2 | 4.25163963e-05 | 0.08888889
2022 | 9.7 | АТОН | 4 | 55-17.20-670 | 943 | 14088 | 1.2 | 4.25163963e-05 | 0.08888889
2022 | 9.7 | АТОН | 4 | 55-17.20-670 | 943 | 14106 | 1.2 | 4.25163963e-05 | 0.08888889
2022 | 9.7 | АТОН | 4 | 55-17.20-670 | 943 | 14112 | 1.2 | 4.25163963e-05 | 0.08888889
2022 | 9.7 | АТОН | 4 | 55-17.20-670 | 943 | 14130 | 1.2 | 4.25163963e-05 | 0.08888889
2022 | 9.7 | АТОН | 4 | 55-17.20-670 | 943 | 14136 | 1.2 | 4.25163963e-05 | 0.08888889
2022 | 9.7 | АТОН | 4 | 55-17.20-670 | 943 | 14154 | 1.2 | 4.25163963e-05 | 0.08888889
2022 | 9.7 | АТОН | 4 | 55-17.20-670 | 943 | 14160 | 1.2 | 4.25163963e-05 | 0.08888889
2022 | 9.7 | АТОН | 4 | 55-17.20-670 | 943 | 14178 | 1.2 | 4.25163963e-05 | 0.08888889
2022 | 9.7 | АТОН | 4 | 55-17.20-670 | 943 | 14184 | 1.2 | 4.25163963e-05 | 0.08888889
2022 | 9.7 | АТОН | 4 | 55-17.20-670 | 943 | 14202 | 1.2 | 4.25163963e-05 | 0.08888889
2022 | 9.7 | АТОН | 4 | 55-17.20-670 | 943 | 14208 | 1.2 | 4.25163963e-05 | 0.08888889
2022 | 9.7 | АТОН | 4 | 55-17.20-670 | 943 | 14226 | 1.2 | 4.25163963e-05 | 0.08888889
2022 | 9.7 | АТОН | 4 | 55-17.20-670 | 943 | 14232 | 1.2 | 4.25163963e-05 | 0.08888889
2022 | 9.7 | АТОН | 4 | 55-17.20-670 | 943 | 14250 | 1.2 | 4.25163963e-05 | 0.08888889
2022 | 9.7 | АТОН | 4 | 55-17.20-670 | 943 | 14256 | 1.2 | 4.25163963e-05 | 0.08888889
2022 | 9.7 | АТОН | 4 | 55-17.20-670 | 943 | 14274 | 1.2 | 4.25163963e-05 | 0.08888889
2022 | 9.7 | АТОН | 4 | 55-17.20-670 | 943 | 14280 | 1.2 | 4.25163963e-05 | 0.08888889
2022 | 9.7 | АТОН | 4 | 55-17.20-670 | 943 | 14298 | 1.2 | 4.25163963e-05 | 0.08888889
2022 | 9.7 | АТОН | 4 | 55-17.20-670 | 943 | 14304 | 1.222222 | 4.25163963e-05 | 0.08888889
2022 | 9.7 | АТОН | 4 | 55-17.20-670 | 943 | 14322 | 1.222222 | 4.25163963e-05 | 0.08888889
2022 | 9.7 | АТОН | 4 | 55-17.20-670 | 943 | 14328 | 1.222222 | 4.25163963e-05 | 0.08888889
2022 | 9.7 | АТОН | 4 | 55-17.20-670 | 943 | 14346 | 1.222222 | 4.25163963e-05 | 0.08888889
2022 | 9.7 | АТОН | 4 | 55-17.20-670 | 943 | 14352 | 1.222222 | 4.25163963e-05 | 0.08888889
2022 | 9.7 | АТОН | 4 | 55-17.20-670 | 943 | 14370 | 1.222222 | 4.25163963e-05 | 0.08888889
2022 | 9.7 | АТОН | 4 | 55-17.20-670 | 943 | 14376 | 1.222222 | 4.25163963e-05 | 0.08888889
2022 | 9.7 | АТОН | 4 | 55-17.20-670 | 943 | 14394 | 1.222222 | 4.25163963e-05 | 0.08888889
2022 | 9.7 | АТОН | 4 | 55-17.20-670 | 943 | 14400 | 1.222222 | 4.25163963e-05 | 0.08888889
2022 | 9.7 | АТОН | 4 | 55-17.20-670 | 943 | 14418 | 1.222222 | 4.25163963e-05 | 0.08888889
2022 | 9.7 | АТОН | 4 | 55-17.20-670 | 943 | 14424 | 1.222222 | 4.25163963e-05 | 0.08888889
2022 | 9.7 | АТОН | 4 | 55-17.20-670 | 943 | 14442 | 1.222222 | 4.25163963e-05 | 0.08888889
2022 | 9.7 | АТОН | 4 | 55-17.20-670 | 943 | 14448 | 1.222222 | 4.25163963e-05 | 0.08888889
2022 | 9.7 | АТОН | 4 | 55-17.20-670 | 943 | 14466 | 1.222222 | 4.25163963e-05 | 0.08888889
2022 | 9.7 | АТОН | 4 | 55-17.20-670 | 943 | 14472 | 1.222222 | 4.25163963e-05 | 0.08888889
2022 | 9.7 | АТОН | 4 | 55-17.20-670 | 943 | 14490 | 1.222222 | 4.25163963e-05 | 0.08888889
2022 | 9.7 | АТОН | 4 | 55-17.20-670 | 943 | 14496 | 1.222222 | 4.25163963e-05 | 0.08888889
2022 | 9.7 | АТОН | 4 | 55-17.20-670 | 943 | 14514 | 1.222222 | 4.25163963e-05 | 0.08888889
2022 | 9.7 | АТОН | 4 | 55-17.20-670 | 943 | 14520 | 1.244444 | 4.25163963e-05 | 0.08888889
2022 | 9.7 | АТОН | 4 | 55-17.20-670 | 943 | 14538 | 1.244444 | 4.25163963e-05 | 0.08888889
2022 | 9.7 | АТОН | 4 | 55-17.20-670 | 943 | 14544 | 1.244444 | 4.25163963e-05 | 0.08888889
2022 | 9.7 | АТОН | 4 | 55-17.20-670 | 943 | 14562 | 1.244444 | 4.25163963e-05 | 0.08888889
2022 | 9.7 | АТОН | 4 | 55-17.20-670 | 943 | 14568 | 1.244444 | 4.25163963e-05 | 0.08888889
2022 | 9.7 | АТОН | 4 | 55-17.20-670 | 943 | 14586 | 1.244444 | 4.25163963e-05 | 0.08888889
2022 | 9.7 | АТОН | 4 | 55-17.20-670 | 943 | 14592 | 1.244444 | 4.25163963e-05 | 0.08888889
2022 | 9.7 | АТОН | 4 | 55-17.20-670 | 943 | 14610 | 1.244444 | 4.25163963e-05 | 0.08888889
2022 | 9.7 | АТОН | 4 | 55-17.20-670 | 943 | 14616 | 1.244444 | 4.25163963e-05 | 0.08888889
2022 | 9.7 | АТОН | 4 | 55-17.20-670 | 943 | 14634 | 1.244444 | 4.25163963e-05 | 0.08888889
2022 | 9.7 | АТОН | 4 | 55-17.20-670 | 943 | 14640 | 1.244444 | 4.25163963e-05 | 0.08888889
2022 | 9.7 | АТОН | 4 | 55-17.20-670 | 943 | 14658 | 1.244444 | 4.25163963e-05 | 0.08888889
2022 | 9.7 | АТОН | 4 | 55-17.20-670 | 943 | 14664 | 1.244444 | 4.25163963e-05 | 0.08888889
2022 | 9.7 | АТОН | 4 | 55-17.20-670 | 943 | 14682 | 1.244444 | 4.25163963e-05 | 0.08888889
2022 | 9.7 | АТОН | 4 | 55-17.20-670 | 943 | 14688 | 1.244444 | 4.25163963e-05 | 0.08888889
2022 | 9.7 | АТОН | 4 | 55-17.20-670 | 943 | 14706 | 1.244444 | 4.25163963e-05 | 0.08888889
2022 | 9.7 | АТОН | 4 | 55-17.20-670 | 943 | 14712 | 1.244444 | 4.25163963e-05 | 0.08888889
2022 | 9.7 | АТОН | 4 | 55-17.20-670 | 943 | 14730 | 1.244444 | 4.25163963e-05 | 0.08888889
2022 | 9.7 | АТОН | 4 | 55-17.20-670 | 943 | 14736 | 1.244444 | 4.25163963e-05 | 0.08888889
2022 | 9.7 | АТОН | 4 | 55-17.20-670 | 943 | 14754 | 1.244444 | 4.25163963e-05 | 0.08888889
2022 | 9.7 | АТОН | 4 | 55-17.20-670 | 943 | 14760 | 1.244444 | 4.25163963e-05 | 0.08888889
2022 | 9.7 | АТОН | 4 | 55-17.20-670 | 943 | 14778 | 1.244444 | 4.25163963e-05 | 0.08888889
2022 | 9.7 | АТОН | 4 | 55-17.20-670 | 943 | 14784 | 1.244444 | 4.25163963e-05 | 0.08888889
2022 | 9.7 | АТОН | 4 | 55-17.20-670 | 943 | 14802 | 1.244444 | 4.25163963e-05 | 0.08888889
2022 | 9.7 | АТОН | 4 | 55-17.20-670 | 943 | 14808 | 1.244444 | 4.25163963e-05 | 0.08888889
2022 | 9.7 | АТОН | 4 | 55-17.20-670 | 943 | 14826 | 1.244444 | 4.25163963e-05 | 0.08888889
2022 | 9.7 | АТОН | 4 | 55-17.20-670 | 943 | 14832 | 1.244444 | 4.25163963e-05 | 0.08888889
2022 | 9.7 | АТОН | 4 | 55-17.20-670 | 943 | 14850 | 1.244444 | 4.25163963e-05 | 0.08888889
2022 | 9.7 | АТОН | 4 | 55-17.20-670 | 943 | 14856 | 1.244444 | 4.25163963e-05 | 0.08888889
2022 | 9.7 | АТОН | 4 | 55-17.20-670 | 943 | 14874 | 1.244444 | 4.25163963e-05 | 0.08888889
2022 | 9.7 | АТОН | 4 | 55-17.20-670 | 943 | 14880 | 1.244444 | 4.25163963e-05 | 0.08888889
2022 | 9.7 | АТОН | 4 | 55-17.20-670 | 943 | 14898 | 1.244444 | 4.25163963e-05 | 0.08888889
2022 | 9.7 | АТОН | 4 | 55-17.20-670 | 943 | 14904 | 1.244444 | 4.25163963e-05 | 0.08888889
2022 | 9.7 | АТОН | 4 | 55-17.20-670 | 943 | 14922 | 1.244444 | 4.25163963e-05 | 0.08888889
2022 | 9.7 | АТОН | 4 | 55-17.20-670 | 943 | 14928 | 1.244444 | 4.25163963e-05 | 0.08888889
2022 | 9.7 | АТОН | 4 | 55-17.20-670 | 943 | 14946 | 1.244444 | 4.25163963e-05 | 0.08888889
2022 | 9.7 | АТОН | 4 | 55-17.20-670 | 943 | 14952 | 1.244444 | 4.25163963e-05 | 0.08888889
2022 | 9.7 | АТОН | 4 | 55-17.20-670 | 943 | 14970 | 1.244444 | 4.25163963e-05 | 0.08888889
2022 | 9.7 | АТОН | 4 | 55-17.20-670 | 943 | 14976 | 1.244444 | 4.25163963e-05 | 0.08888889
2022 | 9.7 | АТОН | 4 | 55-17.20-670 | 943 | 14994 | 1.244444 | 4.25163963e-05 | 0.08888889
2022 | 9.7 | АТОН | 4 | 55-17.20-670 | 943 | 15000 | 1.244444 | 4.25163963e-05 | 0.08888889
2022 | 9.7 | АТОН | 4 | 55-17.20-670 | 943 | 15018 | 1.244444 | 4.25163963e-05 | 0.08888889
2022 | 9.7 | АТОН | 4 | 55-17.20-670 | 943 | 15024 | 1.244444 | 4.25163963e-05 | 0.08888889
2022 | 9.7 | АТОН | 4 | 55-17.20-670 | 943 | 15042 | 1.244444 | 4.25163963e-05 | 0.08888889
2022 | 9.7 | АТОН | 4 | 55-17.20-670 | 943 | 15048 | 1.244444 | 4.25163963e-05 | 0.08888889
2022 | 9.7 | АТОН | 4 | 55-17.20-670 | 943 | 15066 | 1.244444 | 4.25163963e-05 | 0.08888889
2022 | 9.7 | АТОН | 4 | 55-17.20-670 | 943 | 15072 | 1.244444 | 4.25163963e-05 | 0.08888889
2022 | 9.7 | АТОН | 4 | 55-17.20-670 | 943 | 15090 | 1.244444 | 4.25163963e-05 | 0.08888889
2022 | 9.7 | АТОН | 4 | 55-17.20-670 | 943 | 15096 | 1.244444 | 4.25163963e-05 | 0.08888889
2022 | 9.7 | АТОН | 4 | 55-17.20-670 | 943 | 15114 | 1.244444 | 4.25163963e-05 | 0.08888889
2022 | 9.7 | АТОН | 4 | 55-17.20-670 | 943 | 15120 | 1.244444 | 4.25163963e-05 | 0.08888889
2022 | 9.7 | АТОН | 4 | 55-17.20-670 | 943 | 15138 | 1.244444 | 4.25163963e-05 | 0.08888889
2022 | 9.7 | АТОН | 4 | 55-17.20-670 | 943 | 15144 | 1.244444 | 4.25163963e-05 | 0.08888889
2022 | 9.7 | АТОН | 4 | 55-17.20-670 | 943 | 15162 | 1.244444 | 4.25163963e-05 | 0.08888889
2022 | 9.7 | АТОН | 4 | 55-17.20-670 | 943 | 15168 | 1.244444 | 4.25163963e-05 | 0.08888889
2022 | 9.7 | АТОН | 4 | 55-17.20-670 | 943 | 15186 | 1.244444 | 4.25163963e-05 | 0.08888889
2022 | 9.7 | АТОН | 4 | 55-17.20-670 | 943 | 15192 | 1.244444 | 4.25163963e-05 | 0.08888889
2022 | 9.7 | АТОН | 4 | 55-17.20-670 | 943 | 15210 | 1.244444 | 4.25163963e-05 | 0.08888889
2022 | 9.7 | АТОН | 4 | 55-17.20-670 | 943 | 15216 | 1.244444 | 4.25163963e-05 | 0.08888889
2022 | 9.7 | АТОН | 4 | 55-17.20-670 | 943 | 15234 | 1.244444 | 4.25163963e-05 | 0.08888889
2022 | 9.7 | АТОН | 4 | 55-17.20-670 | 943 | 15240 | 1.244444 | 4.25163963e-05 | 0.08888889
2022 | 9.7 | АТОН | 4 | 55-17.20-670 | 943 | 15258 | 1.244444 | 4.25163963e-05 | 0.08888889
2022 | 9.7 | АТОН | 4 | 55-17.20-670 | 943 | 15264 | 1.244444 | 4.25163963e-05 | 0.08888889
2022 | 9.7 | АТОН | 4 | 55-17.20-670 | 943 | 15282 | 1.244444 | 4.25163963e-05 | 0.08888889
2022 | 9.7 | АТОН | 4 | 55-17.20-670 | 943 | 15288 | 1.244444 | 4.25163963e-05 | 0.08888889
2022 | 9.7 | АТОН | 4 | 55-17.20-670 | 943 | 15306 | 1.244444 | 4.25163963e-05 | 0.08888889
2022 | 9.7 | АТОН | 4 | 55-17.20-670 | 943 | 15312 | 1.244444 | 4.25163963e-05 | 0.08888889
2022 | 9.7 | АТОН | 4 | 55-17.20-670 | 943 | 15330 | 1.244444 | 4.25163963e-05 | 0.08888889
2022 | 9.7 | АТОН | 4 | 55-17.20-670 | 943 | 15336 | 1.244444 | 4.25163963e-05 | 0.08888889
2022 | 9.7 | АТОН | 4 | 55-17.20-670 | 943 | 15354 | 1.244444 | 4.25163963e-05 | 0.08888889
2022 | 9.7 | АТОН | 4 | 55-17.20-670 | 943 | 15360 | 1.244444 | 4.25163963e-05 | 0.08888889
2022 | 9.7 | АТОН | 4 | 55-17.20-670 | 943 | 15378 | 1.244444 | 4.25163963e-05 | 0.08888889
2022 | 9.7 | АТОН | 4 | 55-17.20-670 | 943 | 15384 | 1.244444 | 4.25163963e-05 | 0.08888889
2022 | 9.7 | АТОН | 4 | 55-17.20-670 | 943 | 15402 | 1.244444 | 4.25163963e-05 | 0.08888889
2022 | 9.7 | АТОН | 4 | 55-17.20-670 | 943 | 15408 | 1.244444 | 4.25163963e-05 | 0.08888889
2022 | 9.7 | АТОН | 4 | 55-17.20-670 | 943 | 15426 | 1.244444 | 4.25163963e-05 | 0.08888889
2022 | 9.7 | АТОН | 4 | 55-17.20-670 | 943 | 15432 | 1.244444 | 4.25163963e-05 | 0.08888889
2022 | 9.7 | АТОН | 4 | 55-17.20-670 | 943 | 15450 | 1.244444 | 4.25163963e-05 | 0.08888889
2022 | 9.7 | АТОН | 4 | 55-17.20-670 | 943 | 15456 | 1.266667 | 4.25163963e-05 | 0.08888889
2022 | 9.7 | АТОН | 4 | 55-17.20-670 | 943 | 15474 | 1.266667 | 4.25163963e-05 | 0.08888889
2022 | 9.7 | АТОН | 4 | 55-17.20-670 | 943 | 15480 | 1.266667 | 4.25163963e-05 | 0.08888889
2022 | 9.7 | АТОН | 4 | 55-17.20-670 | 943 | 15498 | 1.266667 | 4.25163963e-05 | 0.08888889
2022 | 9.7 | АТОН | 4 | 55-17.20-670 | 943 | 15504 | 1.266667 | 4.25163963e-05 | 0.08888889
2022 | 9.7 | АТОН | 4 | 55-17.20-670 | 943 | 15522 | 1.266667 | 4.25163963e-05 | 0.08888889
2022 | 9.7 | АТОН | 4 | 55-17.20-670 | 943 | 15528 | 1.266667 | 4.25163963e-05 | 0.08888889
2022 | 9.7 | АТОН | 4 | 55-17.20-670 | 943 | 15546 | 1.266667 | 4.25163963e-05 | 0.08888889
2022 | 9.7 | АТОН | 4 | 55-17.20-670 | 943 | 15552 | 1.266667 | 4.25163963e-05 | 0.08888889
2022 | 9.7 | АТОН | 4 | 55-17.20-670 | 943 | 15570 | 1.266667 | 4.25163963e-05 | 0.08888889
2022 | 9.7 | АТОН | 4 | 55-17.20-670 | 943 | 15576 | 1.266667 | 4.25163963e-05 | 0.08888889
2022 | 9.7 | АТОН | 4 | 55-17.20-670 | 943 | 15594 | 1.266667 | 4.25163963e-05 | 0.08888889
2022 | 9.7 | АТОН | 4 | 55-17.20-670 | 943 | 15600 | 1.266667 | 4.25163963e-05 | 0.08888889
2022 | 9.7 | АТОН | 4 | 55-17.20-670 | 943 | 15618 | 1.266667 | 4.25163963e-05 | 0.08888889
2022 | 9.7 | АТОН | 4 | 55-17.20-670 | 943 | 15624 | 1.266667 | 4.25163963e-05 | 0.08888889
2022 | 9.7 | АТОН | 4 | 55-17.20-670 | 943 | 15642 | 1.266667 | 4.25163963e-05 | 0.08888889
2022 | 9.7 | АТОН | 4 | 55-17.20-670 | 943 | 15648 | 1.266667 | 4.25163963e-05 | 0.08888889
2022 | 9.7 | АТОН | 4 | 55-17.20-670 | 943 | 15666 | 1.266667 | 4.25163963e-05 | 0.08888889
2022 | 9.7 | АТОН | 4 | 55-17.20-670 | 943 | 15672 | 1.266667 | 4.25163963e-05 | 0.08888889
2022 | 9.7 | АТОН | 4 | 55-17.20-670 | 943 | 15690 | 1.266667 | 4.25163963e-05 | 0.08888889
2022 | 9.7 | АТОН | 4 | 55-17.20-670 | 943 | 15696 | 1.266667 | 4.25163963e-05 | 0.08888889
2022 | 9.7 | АТОН | 4 | 55-17.20-670 | 943 | 15714 | 1.288889 | 4.25163963e-05 | 0.08888889
2022 | 9.7 | АТОН | 4 | 55-17.20-670 | 943 | 15720 | 1.288889 | 4.25163963e-05 | 0.08888889
2022 | 9.7 | АТОН | 4 | 55-17.20-670 | 943 | 15738 | 1.288889 | 4.25163963e-05 | 0.08888889
2022 | 9.7 | АТОН | 4 | 55-17.20-670 | 943 | 15744 | 1.288889 | 4.25163963e-05 | 0.08888889
2022 | 9.7 | АТОН | 4 | 55-17.20-670 | 943 | 15762 | 1.288889 | 4.25163963e-05 | 0.08888889
2022 | 9.7 | АТОН | 4 | 55-17.20-670 | 943 | 15768 | 1.288889 | 4.25163963e-05 | 0.08888889
2022 | 9.7 | АТОН | 4 | 55-17.20-670 | 943 | 15786 | 1.288889 | 4.25163963e-05 | 0.08888889
2022 | 9.7 | АТОН | 4 | 55-17.20-670 | 943 | 15792 | 1.288889 | 4.25163963e-05 | 0.08888889
2022 | 9.7 | АТОН | 4 | 55-17.20-670 | 943 | 15810 | 1.288889 | 4.25163963e-05 | 0.08888889
2022 | 9.7 | АТОН | 4 | 55-17.20-670 | 943 | 15816 | 1.288889 | 4.25163963e-05 | 0.08888889
2022 | 9.7 | АТОН | 4 | 55-17.20-670 | 943 | 15834 | 1.288889 | 4.25163963e-05 | 0.08888889
2022 | 9.7 | АТОН | 4 | 55-17.20-670 | 943 | 15840 | 1.288889 | 4.25163963e-05 | 0.08888889
2022 | 9.7 | АТОН | 4 | 55-17.20-670 | 943 | 15858 | 1.288889 | 4.25163963e-05 | 0.08888889
2022 | 9.7 | АТОН | 4 | 55-17.20-670 | 943 | 15864 | 1.288889 | 4.25163963e-05 | 0.08888889
2022 | 9.7 | АТОН | 4 | 55-17.20-670 | 943 | 15882 | 1.288889 | 4.25163963e-05 | 0.08888889
2022 | 9.7 | АТОН | 4 | 55-17.20-670 | 943 | 15888 | 1.288889 | 4.25163963e-05 | 0.08888889
2022 | 9.7 | АТОН | 4 | 55-17.20-670 | 943 | 15906 | 1.288889 | 4.25163963e-05 | 0.08888889
2022 | 9.7 | АТОН | 4 | 55-17.20-670 | 943 | 15912 | 1.288889 | 4.25163963e-05 | 0.08888889
2022 | 9.7 | АТОН | 4 | 55-17.20-670 | 943 | 15930 | 1.288889 | 4.25163963e-05 | 0.08888889
2022 | 9.7 | АТОН | 4 | 55-17.20-670 | 943 | 15936 | 1.288889 | 4.25163963e-05 | 0.08888889
2022 | 9.7 | АТОН | 4 | 55-17.20-670 | 943 | 15954 | 1.288889 | 4.25163963e-05 | 0.08888889
2022 | 9.7 | АТОН | 4 | 55-17.20-670 | 943 | 15960 | 1.288889 | 4.25163963e-05 | 0.08888889
2022 | 9.7 | АТОН | 4 | 55-17.20-670 | 943 | 15978 | 1.288889 | 4.25163963e-05 | 0.08888889
2022 | 9.7 | АТОН | 4 | 55-17.20-670 | 943 | 15984 | 1.288889 | 4.25163963e-05 | 0.08888889
2022 | 9.7 | АТОН | 4 | 55-17.20-670 | 943 | 16002 | 1.288889 | 4.25163963e-05 | 0.08888889
2022 | 9.7 | АТОН | 4 | 55-17.20-670 | 943 | 16008 | 1.288889 | 4.25163963e-05 | 0.08888889
2022 | 9.7 | АТОН | 4 | 55-17.20-670 | 943 | 16026 | 1.288889 | 4.25163963e-05 | 0.08888889
2022 | 9.7 | АТОН | 4 | 55-17.20-670 | 943 | 16032 | 1.288889 | 4.25163963e-05 | 0.08888889
2022 | 9.7 | АТОН | 4 | 55-17.20-670 | 943 | 16050 | 1.288889 | 4.25163963e-05 | 0.08888889
2022 | 9.7 | АТОН | 4 | 55-17.20-670 | 943 | 16056 | 1.288889 | 4.25163963e-05 | 0.08888889
2022 | 9.7 | АТОН | 4 | 55-17.20-670 | 943 | 16074 | 1.288889 | 4.25163963e-05 | 0.08888889
2022 | 9.7 | АТОН | 4 | 55-17.20-670 | 943 | 16080 | 1.288889 | 4.25163963e-05 | 0.08888889
2022 | 9.7 | АТОН | 4 | 55-17.20-670 | 943 | 16098 | 1.288889 | 4.25163963e-05 | 0.08888889
2022 | 9.7 | АТОН | 4 | 55-17.20-670 | 943 | 16104 | 1.288889 | 4.25163963e-05 | 0.08888889
2022 | 9.7 | АТОН | 4 | 55-17.20-670 | 943 | 16122 | 1.288889 | 4.25163963e-05 | 0.08888889
2022 | 9.7 | АТОН | 4 | 55-17.20-670 | 943 | 16128 | 1.288889 | 4.25163963e-05 | 0.08888889
2022 | 9.7 | АТОН | 4 | 55-17.20-670 | 943 | 16146 | 1.288889 | 4.25163963e-05 | 0.08888889
2022 | 9.7 | АТОН | 4 | 55-17.20-670 | 943 | 16152 | 1.288889 | 4.25163963e-05 | 0.08888889
2022 | 9.7 | АТОН | 4 | 55-17.20-670 | 943 | 16170 | 1.288889 | 4.25163963e-05 | 0.08888889
2022 | 9.7 | АТОН | 4 | 55-17.20-670 | 943 | 16176 | 1.288889 | 4.25163963e-05 | 0.08888889
2022 | 9.7 | АТОН | 4 | 55-17.20-670 | 943 | 16194 | 1.288889 | 4.25163963e-05 | 0.08888889
2022 | 9.7 | АТОН | 4 | 55-17.20-670 | 943 | 16200 | 1.288889 | 4.25163963e-05 | 0.08888889
2022 | 9.7 | АТОН | 4 | 55-17.20-670 | 943 | 16218 | 1.288889 | 4.25163963e-05 | 0.08888889
2022 | 9.7 | АТОН | 4 | 55-17.20-670 | 943 | 16224 | 1.288889 | 4.25163963e-05 | 0.08888889
2022 | 9.7 | АТОН | 4 | 55-17.20-670 | 943 | 16242 | 1.288889 | 4.25163963e-05 | 0.08888889
2022 | 9.7 | АТОН | 4 | 55-17.20-670 | 943 | 16248 | 1.288889 | 4.25163963e-05 | 0.08888889
2022 | 9.7 | АТОН | 4 | 55-17.20-670 | 943 | 16266 | 1.288889 | 4.25163963e-05 | 0.08888889
2022 | 9.7 | АТОН | 4 | 55-17.20-670 | 943 | 16272 | 1.288889 | 4.25163963e-05 | 0.08888889
2022 | 9.7 | АТОН | 4 | 55-17.20-670 | 943 | 16290 | 1.288889 | 4.25163963e-05 | 0.08888889
2022 | 9.7 | АТОН | 4 | 55-17.20-670 | 943 | 16296 | 1.288889 | 4.25163963e-05 | 0.08888889
2022 | 9.7 | АТОН | 4 | 55-17.20-670 | 943 | 16314 | 1.288889 | 4.25163963e-05 | 0.08888889
2022 | 9.7 | АТОН | 4 | 55-17.20-670 | 943 | 16320 | 1.288889 | 4.25163963e-05 | 0.08888889
2022 | 9.7 | АТОН | 4 | 55-17.20-670 | 943 | 16338 | 1.311111 | 4.25163963e-05 | 0.08888889
2022 | 9.7 | АТОН | 4 | 55-17.20-670 | 943 | 16344 | 1.311111 | 4.25163963e-05 | 0.08888889
2022 | 9.7 | АТОН | 4 | 55-17.20-670 | 943 | 16362 | 1.311111 | 4.25163963e-05 | 0.08888889
2022 | 9.7 | АТОН | 4 | 55-17.20-670 | 943 | 16368 | 1.311111 | 4.25163963e-05 | 0.08888889
2022 | 9.7 | АТОН | 4 | 55-17.20-670 | 943 | 16386 | 1.311111 | 4.25163963e-05 | 0.08888889
2022 | 9.7 | АТОН | 4 | 55-17.20-670 | 943 | 16392 | 1.311111 | 4.25163963e-05 | 0.08888889
2022 | 9.7 | АТОН | 4 | 55-17.20-670 | 943 | 16410 | 1.311111 | 4.25163963e-05 | 0.08888889
2022 | 9.7 | АТОН | 4 | 55-17.20-670 | 943 | 16416 | 1.311111 | 4.25163963e-05 | 0.08888889
2022 | 9.7 | АТОН | 4 | 55-17.20-670 | 943 | 16434 | 1.311111 | 4.25163963e-05 | 0.08888889
2022 | 9.7 | АТОН | 4 | 55-17.20-670 | 943 | 16440 | 1.311111 | 4.25163963e-05 | 0.08888889
2022 | 9.7 | АТОН | 4 | 55-17.20-670 | 943 | 16458 | 1.311111 | 4.25163963e-05 | 0.08888889
2022 | 9.7 | АТОН | 4 | 55-17.20-670 | 943 | 16464 | 1.311111 | 4.25163963e-05 | 0.08888889
2022 | 9.7 | АТОН | 4 | 55-17.20-670 | 943 | 16482 | 1.311111 | 4.25163963e-05 | 0.08888889
2022 | 9.7 | АТОН | 4 | 55-17.20-670 | 943 | 16488 | 1.311111 | 4.25163963e-05 | 0.08888889
2022 | 9.7 | АТОН | 4 | 55-17.20-670 | 943 | 16506 | 1.311111 | 4.25163963e-05 | 0.08888889
2022 | 9.7 | АТОН | 4 | 55-17.20-670 | 943 | 16512 | 1.311111 | 4.25163963e-05 | 0.08888889
2022 | 9.7 | АТОН | 4 | 55-17.20-670 | 943 | 16530 | 1.311111 | 4.25163963e-05 | 0.08888889
2022 | 9.7 | АТОН | 4 | 55-17.20-670 | 943 | 16536 | 1.311111 | 4.25163963e-05 | 0.08888889
2022 | 9.7 | АТОН | 4 | 55-17.20-670 | 943 | 16554 | 1.311111 | 4.25163963e-05 | 0.08888889
2022 | 9.7 | АТОН | 4 | 55-17.20-670 | 943 | 16560 | 1.311111 | 4.25163963e-05 | 0.08888889
2022 | 9.7 | АТОН | 4 | 55-17.20-670 | 943 | 16578 | 1.311111 | 4.25163963e-05 | 0.08888889
2022 | 9.7 | АТОН | 4 | 55-17.20-670 | 943 | 16584 | 1.311111 | 4.25163963e-05 | 0.08888889
2022 | 9.7 | АТОН | 4 | 55-17.20-670 | 943 | 16602 | 1.311111 | 4.25163963e-05 | 0.08888889
2022 | 9.7 | АТОН | 4 | 55-17.20-670 | 943 | 16608 | 1.311111 | 4.25163963e-05 | 0.08888889
2022 | 9.7 | АТОН | 4 | 55-17.20-670 | 943 | 16626 | 1.311111 | 4.25163963e-05 | 0.08888889
2022 | 9.7 | АТОН | 4 | 55-17.20-670 | 943 | 16632 | 1.311111 | 4.25163963e-05 | 0.08888889
2022 | 9.7 | АТОН | 4 | 55-17.20-670 | 943 | 16650 | 1.311111 | 4.25163963e-05 | 0.08888889
2022 | 9.7 | АТОН | 4 | 55-17.20-670 | 943 | 16656 | 1.311111 | 4.25163963e-05 | 0.08888889
2022 | 9.7 | АТОН | 4 | 55-17.20-670 | 943 | 16674 | 1.311111 | 4.25163963e-05 | 0.08888889
2022 | 9.7 | АТОН | 4 | 55-17.20-670 | 943 | 16680 | 1.311111 | 4.25163963e-05 | 0.08888889
2022 | 9.7 | АТОН | 4 | 55-17.20-670 | 943 | 16698 | 1.311111 | 4.25163963e-05 | 0.08888889
2022 | 9.7 | АТОН | 4 | 55-17.20-670 | 943 | 16704 | 1.311111 | 4.25163963e-05 | 0.08888889
2022 | 9.7 | АТОН | 4 | 55-17.20-670 | 943 | 16722 | 1.311111 | 4.25163963e-05 | 0.08888889
2022 | 9.7 | АТОН | 4 | 55-17.20-670 | 943 | 16728 | 1.311111 | 4.25163963e-05 | 0.08888889
2022 | 9.7 | АТОН | 4 | 55-17.20-670 | 943 | 16746 | 1.311111 | 4.25163963e-05 | 0.08888889
2022 | 9.7 | АТОН | 4 | 55-17.20-670 | 943 | 16752 | 1.311111 | 4.25163963e-05 | 0.08888889
2022 | 9.7 | АТОН | 4 | 55-17.20-670 | 943 | 16770 | 1.311111 | 4.25163963e-05 | 0.08888889
2022 | 9.7 | АТОН | 4 | 55-17.20-670 | 943 | 16776 | 1.311111 | 4.25163963e-05 | 0.08888889
2022 | 9.7 | АТОН | 4 | 55-17.20-670 | 943 | 16794 | 1.311111 | 4.25163963e-05 | 0.08888889
2022 | 9.7 | АТОН | 4 | 55-17.20-670 | 943 | 16800 | 1.311111 | 4.25163963e-05 | 0.08888889
2022 | 9.7 | АТОН | 4 | 55-17.20-670 | 943 | 16818 | 1.311111 | 4.25163963e-05 | 0.08888889
2022 | 9.7 | АТОН | 4 | 55-17.20-670 | 943 | 16824 | 1.311111 | 4.25163963e-05 | 0.08888889
2022 | 9.7 | АТОН | 4 | 55-17.20-670 | 943 | 16842 | 1.311111 | 4.25163963e-05 | 0.08888889
2022 | 9.7 | АТОН | 4 | 55-17.20-670 | 943 | 16848 | 1.311111 | 4.25163963e-05 | 0.08888889
2022 | 9.7 | АТОН | 4 | 55-17.20-670 | 943 | 16866 | 1.311111 | 4.25163963e-05 | 0.08888889
2022 | 9.7 | АТОН | 4 | 55-17.20-670 | 943 | 16872 | 1.311111 | 4.25163963e-05 | 0.08888889
2022 | 9.7 | АТОН | 4 | 55-17.20-670 | 943 | 16890 | 1.311111 | 4.25163963e-05 | 0.08888889
2022 | 9.7 | АТОН | 4 | 55-17.20-670 | 943 | 16896 | 1.311111 | 4.25163963e-05 | 0.08888889
2022 | 9.7 | АТОН | 4 | 55-17.20-670 | 943 | 16914 | 1.311111 | 4.25163963e-05 | 0.08888889
2022 | 9.7 | АТОН | 4 | 55-17.20-670 | 943 | 16920 | 1.311111 | 4.25163963e-05 | 0.08888889
2022 | 9.7 | АТОН | 4 | 55-17.20-670 | 943 | 16938 | 1.311111 | 4.25163963e-05 | 0.08888889
2022 | 9.7 | АТОН | 4 | 55-17.20-670 | 943 | 16944 | 1.311111 | 4.25163963e-05 | 0.08888889
2022 | 9.7 | АТОН | 4 | 55-17.20-670 | 943 | 16962 | 1.311111 | 4.25163963e-05 | 0.08888889
2022 | 9.7 | АТОН | 4 | 55-17.20-670 | 943 | 16968 | 1.311111 | 4.25163963e-05 | 0.08888889
2022 | 9.7 | АТОН | 4 | 55-17.20-670 | 943 | 16986 | 1.311111 | 4.25163963e-05 | 0.08888889
2022 | 9.7 | АТОН | 4 | 55-17.20-670 | 943 | 16992 | 1.311111 | 4.25163963e-05 | 0.08888889
2022 | 9.7 | АТОН | 4 | 55-17.20-670 | 943 | 17010 | 1.311111 | 4.25163963e-05 | 0.08888889
2022 | 9.7 | АТОН | 4 | 55-17.20-670 | 943 | 17016 | 1.311111 | 4.25163963e-05 | 0.08888889
2022 | 9.7 | АТОН | 4 | 55-17.20-670 | 943 | 17034 | 1.311111 | 4.25163963e-05 | 0.08888889
2022 | 9.7 | АТОН | 4 | 55-17.20-670 | 943 | 17040 | 1.311111 | 4.25163963e-05 | 0.08888889
2022 | 9.7 | АТОН | 4 | 55-17.20-670 | 943 | 17058 | 1.311111 | 4.25163963e-05 | 0.08888889
2022 | 9.7 | АТОН | 4 | 55-17.20-670 | 943 | 17064 | 1.311111 | 4.25163963e-05 | 0.08888889
2022 | 9.7 | АТОН | 4 | 55-17.20-670 | 943 | 17082 | 1.311111 | 4.25163963e-05 | 0.08888889
2022 | 9.7 | АТОН | 4 | 55-17.20-670 | 943 | 17088 | 1.311111 | 4.25163963e-05 | 0.08888889
2022 | 9.7 | АТОН | 4 | 55-17.20-670 | 943 | 17106 | 1.311111 | 4.25163963e-05 | 0.08888889
2022 | 9.7 | АТОН | 4 | 55-17.20-670 | 943 | 17112 | 1.311111 | 4.25163963e-05 | 0.08888889
2022 | 9.7 | АТОН | 4 | 55-17.20-670 | 943 | 17130 | 1.311111 | 4.25163963e-05 | 0.08888889
2022 | 9.7 | АТОН | 4 | 55-17.20-670 | 943 | 17136 | 1.311111 | 4.25163963e-05 | 0.08888889
2022 | 9.7 | АТОН | 4 | 55-17.20-670 | 943 | 17154 | 1.311111 | 4.25163963e-05 | 0.08888889
2022 | 9.7 | АТОН | 4 | 55-17.20-670 | 943 | 17160 | 1.311111 | 4.25163963e-05 | 0.08888889
2022 | 9.7 | АТОН | 4 | 55-17.20-670 | 943 | 17178 | 1.311111 | 4.25163963e-05 | 0.08888889
2022 | 9.7 | АТОН | 4 | 55-17.20-670 | 943 | 17184 | 1.311111 | 4.25163963e-05 | 0.08888889
2022 | 9.7 | АТОН | 4 | 55-17.20-670 | 943 | 17202 | 1.311111 | 4.25163963e-05 | 0.08888889
2022 | 9.7 | АТОН | 4 | 55-17.20-670 | 943 | 17208 | 1.311111 | 4.25163963e-05 | 0.08888889
2022 | 9.7 | АТОН | 4 | 55-17.20-670 | 943 | 17226 | 1.311111 | 4.25163963e-05 | 0.08888889
2022 | 9.7 | АТОН | 4 | 55-17.20-670 | 943 | 17232 | 1.311111 | 4.25163963e-05 | 0.08888889
2022 | 9.7 | АТОН | 4 | 55-17.20-670 | 943 | 17250 | 1.311111 | 4.25163963e-05 | 0.08888889
2022 | 9.7 | АТОН | 4 | 55-17.20-670 | 943 | 17256 | 1.333333 | 4.25163963e-05 | 0.08888889
2022 | 9.7 | АТОН | 4 | 55-17.20-670 | 943 | 17274 | 1.333333 | 4.25163963e-05 | 0.08888889
2022 | 9.7 | АТОН | 4 | 55-17.20-670 | 943 | 17280 | 1.333333 | 4.25163963e-05 | 0.08888889
2022 | 9.7 | АТОН | 4 | 55-17.20-670 | 943 | 17298 | 1.333333 | 4.25163963e-05 | 0.08888889
2022 | 9.7 | АТОН | 4 | 55-17.20-670 | 943 | 17304 | 1.333333 | 4.25163963e-05 | 0.08888889
2022 | 9.7 | АТОН | 4 | 55-17.20-670 | 943 | 17322 | 1.333333 | 4.25163963e-05 | 0.08888889
2022 | 9.7 | АТОН | 4 | 55-17.20-670 | 943 | 17328 | 1.333333 | 4.25163963e-05 | 0.08888889
2022 | 9.7 | АТОН | 4 | 55-17.20-670 | 943 | 17346 | 1.333333 | 4.25163963e-05 | 0.08888889
2022 | 9.7 | АТОН | 4 | 55-17.20-670 | 943 | 17352 | 1.333333 | 4.25163963e-05 | 0.08888889
2022 | 9.7 | АТОН | 4 | 55-17.20-670 | 943 | 17370 | 1.333333 | 4.25163963e-05 | 0.08888889
2022 | 9.7 | АТОН | 4 | 55-17.20-670 | 943 | 17376 | 1.333333 | 4.25163963e-05 | 0.08888889
2022 | 9.7 | АТОН | 4 | 55-17.20-670 | 943 | 17394 | 1.333333 | 4.25163963e-05 | 0.08888889
2022 | 9.7 | АТОН | 4 | 55-17.20-670 | 943 | 17400 | 1.333333 | 4.25163963e-05 | 0.08888889
2022 | 9.7 | АТОН | 4 | 55-17.20-670 | 943 | 17418 | 1.333333 | 4.25163963e-05 | 0.08888889
2022 | 9.7 | АТОН | 4 | 55-17.20-670 | 943 | 17424 | 1.333333 | 4.25163963e-05 | 0.08888889
2022 | 9.7 | АТОН | 4 | 55-17.20-670 | 943 | 17442 | 1.333333 | 4.25163963e-05 | 0.08888889
2022 | 9.7 | АТОН | 4 | 55-17.20-670 | 943 | 17448 | 1.333333 | 4.25163963e-05 | 0.08888889
2022 | 9.7 | АТОН | 4 | 55-17.20-670 | 943 | 17466 | 1.333333 | 4.25163963e-05 | 0.08888889
2022 | 9.7 | АТОН | 4 | 55-17.20-670 | 943 | 17472 | 1.333333 | 4.25163963e-05 | 0.08888889
2022 | 9.7 | АТОН | 4 | 55-17.20-670 | 943 | 17490 | 1.333333 | 4.25163963e-05 | 0.08888889
2022 | 9.7 | АТОН | 4 | 55-17.20-670 | 943 | 17496 | 1.333333 | 4.25163963e-05 | 0.08888889
2022 | 9.7 | АТОН | 4 | 55-17.20-670 | 943 | 17514 | 1.333333 | 4.25163963e-05 | 0.08888889
2022 | 9.7 | АТОН | 4 | 55-17.20-670 | 943 | 17520 | 1.333333 | 4.25163963e-05 | 0.08888889
2022 | 9.7 | АТОН | 4 | 55-17.20-670 | 943 | 17538 | 1.333333 | 4.25163963e-05 | 0.08888889
2022 | 9.7 | АТОН | 4 | 55-17.20-670 | 943 | 17544 | 1.333333 | 4.25163963e-05 | 0.08888889
2022 | 9.7 | АТОН | 4 | 55-17.20-670 | 943 | 17562 | 1.355556 | 4.25163963e-05 | 0.08888889
2022 | 9.7 | АТОН | 4 | 55-17.20-670 | 943 | 17568 | 1.355556 | 4.25163963e-05 | 0.08888889
2022 | 9.7 | АТОН | 4 | 55-17.20-670 | 943 | 17586 | 1.355556 | 4.25163963e-05 | 0.08888889
2022 | 9.7 | АТОН | 4 | 55-17.20-670 | 943 | 17592 | 1.355556 | 4.25163963e-05 | 0.08888889
2022 | 9.7 | АТОН | 4 | 55-17.20-670 | 943 | 17610 | 1.355556 | 4.25163963e-05 | 0.08888889
2022 | 9.7 | АТОН | 4 | 55-17.20-670 | 943 | 17616 | 1.355556 | 4.25163963e-05 | 0.08888889
2022 | 9.7 | АТОН | 4 | 55-17.20-670 | 943 | 17634 | 1.355556 | 4.25163963e-05 | 0.08888889
2022 | 9.7 | АТОН | 4 | 55-17.20-670 | 943 | 17640 | 1.355556 | 4.25163963e-05 | 0.08888889
2022 | 9.7 | АТОН | 4 | 55-17.20-670 | 943 | 17658 | 1.355556 | 4.25163963e-05 | 0.08888889
2022 | 9.7 | АТОН | 4 | 55-17.20-670 | 943 | 17664 | 1.355556 | 4.25163963e-05 | 0.08888889
2022 | 9.7 | АТОН | 4 | 55-17.20-670 | 943 | 17682 | 1.355556 | 4.25163963e-05 | 0.08888889
2022 | 9.7 | АТОН | 4 | 55-17.20-670 | 943 | 17688 | 1.355556 | 4.25163963e-05 | 0.08888889
2022 | 9.7 | АТОН | 4 | 55-17.20-670 | 943 | 17706 | 1.355556 | 4.25163963e-05 | 0.08888889
2022 | 9.7 | АТОН | 4 | 55-17.20-670 | 943 | 17712 | 1.355556 | 4.25163963e-05 | 0.08888889
2022 | 9.7 | АТОН | 4 | 55-17.20-670 | 943 | 17730 | 1.355556 | 4.25163963e-05 | 0.08888889
2022 | 9.7 | АТОН | 4 | 55-17.20-670 | 943 | 17736 | 1.355556 | 4.25163963e-05 | 0.08888889
2022 | 9.7 | АТОН | 4 | 55-17.20-670 | 943 | 17754 | 1.355556 | 4.25163963e-05 | 0.08888889
2022 | 9.7 | АТОН | 4 | 55-17.20-670 | 943 | 17760 | 1.355556 | 4.25163963e-05 | 0.08888889
2022 | 9.7 | АТОН | 4 | 55-17.20-670 | 943 | 17778 | 1.355556 | 4.25163963e-05 | 0.08888889
2022 | 9.7 | АТОН | 4 | 55-17.20-670 | 943 | 17784 | 1.355556 | 4.25163963e-05 | 0.08888889
2022 | 9.7 | АТОН | 4 | 55-17.20-670 | 943 | 17802 | 1.355556 | 4.25163963e-05 | 0.08888889
2022 | 9.7 | АТОН | 4 | 55-17.20-670 | 943 | 17808 | 1.355556 | 4.25163963e-05 | 0.08888889
2022 | 9.7 | АТОН | 4 | 55-17.20-670 | 943 | 17826 | 1.355556 | 4.25163963e-05 | 0.08888889
2022 | 9.7 | АТОН | 4 | 55-17.20-670 | 943 | 17832 | 1.355556 | 4.25163963e-05 | 0.08888889
2022 | 9.7 | АТОН | 4 | 55-17.20-670 | 943 | 17850 | 1.355556 | 4.25163963e-05 | 0.08888889
2022 | 9.7 | АТОН | 4 | 55-17.20-670 | 943 | 17856 | 1.355556 | 4.25163963e-05 | 0.08888889
2022 | 9.7 | АТОН | 4 | 55-17.20-670 | 943 | 17874 | 1.355556 | 4.25163963e-05 | 0.08888889
2022 | 9.7 | АТОН | 4 | 55-17.20-670 | 943 | 17880 | 1.355556 | 4.25163963e-05 | 0.08888889
2022 | 9.7 | АТОН | 4 | 55-17.20-670 | 943 | 17898 | 1.355556 | 4.25163963e-05 | 0.08888889
2022 | 9.7 | АТОН | 4 | 55-17.20-670 | 943 | 17904 | 1.355556 | 4.25163963e-05 | 0.08888889
2022 | 9.7 | АТОН | 4 | 55-17.20-670 | 943 | 17922 | 1.355556 | 4.25163963e-05 | 0.08888889
2022 | 9.7 | АТОН | 4 | 55-17.20-670 | 943 | 17928 | 1.355556 | 4.25163963e-05 | 0.08888889
2022 | 9.7 | АТОН | 4 | 55-17.20-670 | 943 | 17946 | 1.355556 | 4.25163963e-05 | 0.08888889
2022 | 9.7 | АТОН | 4 | 55-17.20-670 | 943 | 17952 | 1.355556 | 4.25163963e-05 | 0.08888889
2022 | 9.7 | АТОН | 4 | 55-17.20-670 | 943 | 17970 | 1.355556 | 4.25163963e-05 | 0.08888889
2022 | 9.7 | АТОН | 4 | 55-17.20-670 | 943 | 17976 | 1.355556 | 4.25163963e-05 | 0.08888889
2022 | 9.7 | АТОН | 4 | 55-17.20-670 | 943 | 17994 | 1.355556 | 4.25163963e-05 | 0.08888889
2022 | 9.7 | АТОН | 4 | 55-17.20-670 | 943 | 18000 | 1.355556 | 4.25163963e-05 | 0.08888889
2022 | 9.7 | АТОН | 4 | 55-17.20-670 | 943 | 18018 | 1.355556 | 4.25163963e-05 | 0.08888889
2022 | 9.7 | АТОН | 4 | 55-17.20-670 | 943 | 18024 | 1.355556 | 4.25163963e-05 | 0.08888889
2022 | 9.7 | АТОН | 4 | 55-17.20-670 | 943 | 18042 | 1.355556 | 4.25163963e-05 | 0.08888889
2022 | 9.7 | АТОН | 4 | 55-17.20-670 | 943 | 18048 | 1.355556 | 4.25163963e-05 | 0.08888889
2022 | 9.7 | АТОН | 4 | 55-17.20-670 | 943 | 18066 | 1.355556 | 4.25163963e-05 | 0.08888889
2022 | 9.7 | АТОН | 4 | 55-17.20-670 | 943 | 18072 | 1.355556 | 4.25163963e-05 | 0.08888889
2022 | 9.7 | АТОН | 4 | 55-17.20-670 | 943 | 18090 | 1.355556 | 4.25163963e-05 | 0.08888889
2022 | 9.7 | АТОН | 4 | 55-17.20-670 | 943 | 18096 | 1.355556 | 4.25163963e-05 | 0.08888889
2022 | 9.7 | АТОН | 4 | 55-17.20-670 | 943 | 18114 | 1.355556 | 4.25163963e-05 | 0.08888889
2022 | 9.7 | АТОН | 4 | 55-17.20-670 | 943 | 18120 | 1.355556 | 4.25163963e-05 | 0.08888889
2022 | 9.7 | АТОН | 4 | 55-17.20-670 | 943 | 18138 | 1.355556 | 4.25163963e-05 | 0.08888889
2022 | 9.7 | АТОН | 4 | 55-17.20-670 | 943 | 18144 | 1.355556 | 4.25163963e-05 | 0.08888889
2022 | 9.7 | АТОН | 4 | 55-17.20-670 | 943 | 18162 | 1.355556 | 4.25163963e-05 | 0.08888889
2022 | 9.7 | АТОН | 4 | 55-17.20-670 | 943 | 18168 | 1.355556 | 4.25163963e-05 | 0.08888889
2022 | 9.7 | АТОН | 4 | 55-17.20-670 | 943 | 18186 | 1.355556 | 4.25163963e-05 | 0.08888889
2022 | 9.7 | АТОН | 4 | 55-17.20-670 | 943 | 18192 | 1.355556 | 4.25163963e-05 | 0.08888889
2022 | 9.7 | АТОН | 4 | 55-17.20-670 | 943 | 18210 | 1.355556 | 4.25163963e-05 | 0.08888889
2022 | 9.7 | АТОН | 4 | 55-17.20-670 | 943 | 18216 | 1.355556 | 4.25163963e-05 | 0.08888889
2022 | 9.7 | АТОН | 4 | 55-17.20-670 | 943 | 18234 | 1.355556 | 4.25163963e-05 | 0.08888889
2022 | 9.7 | АТОН | 4 | 55-17.20-670 | 943 | 18240 | 1.355556 | 4.25163963e-05 | 0.08888889
2022 | 9.7 | АТОН | 4 | 55-17.20-670 | 943 | 18258 | 1.355556 | 4.25163963e-05 | 0.08888889
2022 | 9.7 | АТОН | 4 | 55-17.20-670 | 943 | 18264 | 1.355556 | 4.25163963e-05 | 0.08888889
2022 | 9.7 | АТОН | 4 | 55-17.20-670 | 943 | 18282 | 1.355556 | 4.25163963e-05 | 0.08888889
2022 | 9.7 | АТОН | 4 | 55-17.20-670 | 943 | 18288 | 1.355556 | 4.25163963e-05 | 0.08888889
2022 | 9.7 | АТОН | 4 | 55-17.20-670 | 943 | 18306 | 1.355556 | 4.25163963e-05 | 0.08888889
2022 | 9.7 | АТОН | 4 | 55-17.20-670 | 943 | 18312 | 1.355556 | 4.25163963e-05 | 0.08888889
2022 | 9.7 | АТОН | 4 | 55-17.20-670 | 943 | 18330 | 1.355556 | 4.25163963e-05 | 0.08888889
2022 | 9.7 | АТОН | 4 | 55-17.20-670 | 943 | 18336 | 1.355556 | 4.25163963e-05 | 0.08888889
2022 | 9.7 | АТОН | 4 | 55-17.20-670 | 943 | 18354 | 1.355556 | 4.25163963e-05 | 0.08888889
2022 | 9.7 | АТОН | 4 | 55-17.20-670 | 943 | 18360 | 1.355556 | 4.25163963e-05 | 0.08888889
2022 | 9.7 | АТОН | 4 | 55-17.20-670 | 943 | 18378 | 1.355556 | 4.25163963e-05 | 0.08888889
2022 | 9.7 | АТОН | 4 | 55-17.20-670 | 943 | 18384 | 1.355556 | 4.25163963e-05 | 0.08888889
2022 | 9.7 | АТОН | 4 | 55-17.20-670 | 943 | 18402 | 1.355556 | 4.25163963e-05 | 0.08888889
2022 | 9.7 | АТОН | 4 | 55-17.20-670 | 943 | 18408 | 1.355556 | 4.25163963e-05 | 0.08888889
2022 | 9.7 | АТОН | 4 | 55-17.20-670 | 943 | 18426 | 1.355556 | 4.25163963e-05 | 0.08888889
2022 | 9.7 | АТОН | 4 | 55-17.20-670 | 943 | 18432 | 1.355556 | 4.25163963e-05 | 0.08888889
2022 | 9.7 | АТОН | 4 | 55-17.20-670 | 943 | 18450 | 1.355556 | 4.25163963e-05 | 0.08888889
2022 | 9.7 | АТОН | 4 | 55-17.20-670 | 943 | 18456 | 1.355556 | 4.25163963e-05 | 0.08888889
2022 | 9.7 | АТОН | 4 | 55-17.20-670 | 943 | 18474 | 1.355556 | 4.25163963e-05 | 0.08888889
2022 | 9.7 | АТОН | 4 | 55-17.20-670 | 943 | 18480 | 1.355556 | 4.25163963e-05 | 0.08888889
2022 | 9.7 | АТОН | 4 | 55-17.20-670 | 943 | 18498 | 1.355556 | 4.25163963e-05 | 0.08888889
2022 | 9.7 | АТОН | 4 | 55-17.20-670 | 943 | 18504 | 1.355556 | 4.25163963e-05 | 0.08888889
2022 | 9.7 | АТОН | 4 | 55-17.20-670 | 943 | 18522 | 1.355556 | 4.25163963e-05 | 0.08888889
2022 | 9.7 | АТОН | 4 | 55-17.20-670 | 943 | 18528 | 1.355556 | 4.25163963e-05 | 0.08888889
2022 | 9.7 | АТОН | 4 | 55-17.20-670 | 943 | 18546 | 1.355556 | 4.25163963e-05 | 0.08888889
2022 | 9.7 | АТОН | 4 | 55-17.20-670 | 943 | 18552 | 1.355556 | 4.25163963e-05 | 0.08888889
2022 | 9.7 | АТОН | 4 | 55-17.20-670 | 943 | 18570 | 1.355556 | 4.25163963e-05 | 0.08888889
2022 | 9.7 | АТОН | 4 | 55-17.20-670 | 943 | 18576 | 1.355556 | 4.25163963e-05 | 0.08888889
2022 | 9.7 | АТОН | 4 | 55-17.20-670 | 943 | 18594 | 1.355556 | 4.25163963e-05 | 0.08888889
2022 | 9.7 | АТОН | 4 | 55-17.20-670 | 943 | 18600 | 1.355556 | 4.25163963e-05 | 0.08888889
2022 | 9.7 | АТОН | 4 | 55-17.20-670 | 943 | 18618 | 1.355556 | 4.25163963e-05 | 0.08888889
2022 | 9.7 | АТОН | 4 | 55-17.20-670 | 943 | 18624 | 1.355556 | 4.25163963e-05 | 0.08888889
2022 | 9.7 | АТОН | 4 | 55-17.20-670 | 943 | 18642 | 1.355556 | 4.25163963e-05 | 0.08888889
2022 | 9.7 | АТОН | 4 | 55-17.20-670 | 943 | 18648 | 1.355556 | 4.25163963e-05 | 0.08888889
2022 | 9.7 | АТОН | 4 | 55-17.20-670 | 943 | 18666 | 1.355556 | 4.25163963e-05 | 0.08888889
2022 | 9.7 | АТОН | 4 | 55-17.20-670 | 943 | 18672 | 1.355556 | 4.25163963e-05 | 0.08888889
2022 | 9.7 | АТОН | 4 | 55-17.20-670 | 943 | 18690 | 1.355556 | 4.25163963e-05 | 0.08888889
2022 | 9.7 | АТОН | 4 | 55-17.20-670 | 943 | 18696 | 1.355556 | 4.25163963e-05 | 0.08888889
2022 | 9.7 | АТОН | 4 | 55-17.20-670 | 943 | 18714 | 1.355556 | 4.25163963e-05 | 0.08888889
2022 | 9.7 | АТОН | 4 | 55-17.20-670 | 943 | 18720 | 1.355556 | 4.25163963e-05 | 0.08888889
2022 | 9.7 | АТОН | 4 | 55-17.20-670 | 943 | 18738 | 1.355556 | 4.25163963e-05 | 0.08888889
2022 | 9.7 | АТОН | 4 | 55-17.20-670 | 943 | 18744 | 1.355556 | 4.25163963e-05 | 0.08888889
2022 | 9.7 | АТОН | 4 | 55-17.20-670 | 943 | 18762 | 1.355556 | 4.25163963e-05 | 0.08888889
2022 | 9.7 | АТОН | 4 | 55-17.20-670 | 943 | 18768 | 1.355556 | 4.25163963e-05 | 0.08888889
2022 | 9.7 | АТОН | 4 | 55-17.20-670 | 943 | 18786 | 1.355556 | 4.25163963e-05 | 0.08888889
2022 | 9.7 | АТОН | 4 | 55-17.20-670 | 943 | 18792 | 1.355556 | 4.25163963e-05 | 0.08888889
2022 | 9.7 | АТОН | 4 | 55-17.20-670 | 943 | 18810 | 1.355556 | 4.25163963e-05 | 0.08888889
2022 | 9.7 | АТОН | 4 | 55-17.20-670 | 943 | 18816 | 1.355556 | 4.25163963e-05 | 0.08888889
2022 | 9.7 | АТОН | 4 | 55-17.20-670 | 943 | 18834 | 1.355556 | 4.25163963e-05 | 0.08888889
2022 | 9.7 | АТОН | 4 | 55-17.20-670 | 943 | 18840 | 1.355556 | 4.25163963e-05 | 0.08888889
2022 | 9.7 | АТОН | 4 | 55-17.20-670 | 943 | 18858 | 1.355556 | 4.25163963e-05 | 0.08888889
2022 | 9.7 | АТОН | 4 | 55-17.20-670 | 943 | 18864 | 1.355556 | 4.25163963e-05 | 0.08888889
2022 | 9.7 | АТОН | 4 | 55-17.20-670 | 943 | 18882 | 1.355556 | 4.25163963e-05 | 0.08888889
2022 | 9.7 | АТОН | 4 | 55-17.20-670 | 943 | 18888 | 1.355556 | 4.25163963e-05 | 0.08888889
2022 | 9.7 | АТОН | 4 | 55-17.20-670 | 943 | 18906 | 1.355556 | 4.25163963e-05 | 0.08888889
2022 | 9.7 | АТОН | 4 | 55-17.20-670 | 943 | 18912 | 1.355556 | 4.25163963e-05 | 0.08888889
2022 | 9.7 | АТОН | 4 | 55-17.20-670 | 943 | 18930 | 1.355556 | 4.25163963e-05 | 0.08888889
2022 | 9.7 | АТОН | 4 | 55-17.20-670 | 943 | 18936 | 1.355556 | 4.25163963e-05 | 0.08888889
2022 | 9.7 | АТОН | 4 | 55-17.20-670 | 943 | 18954 | 1.355556 | 4.25163963e-05 | 0.08888889
2022 | 9.7 | АТОН | 4 | 55-17.20-670 | 943 | 18960 | 1.355556 | 4.25163963e-05 | 0.08888889
2022 | 9.7 | АТОН | 4 | 55-17.20-670 | 943 | 18978 | 1.355556 | 4.25163963e-05 | 0.08888889
2022 | 9.7 | АТОН | 4 | 55-17.20-670 | 943 | 18984 | 1.355556 | 4.25163963e-05 | 0.08888889
2022 | 9.7 | АТОН | 4 | 55-17.20-670 | 943 | 19002 | 1.355556 | 4.25163963e-05 | 0.08888889
2022 | 9.7 | АТОН | 4 | 55-17.20-670 | 943 | 19008 | 1.355556 | 4.25163963e-05 | 0.08888889
2022 | 9.7 | АТОН | 4 | 55-17.20-670 | 943 | 19026 | 1.355556 | 4.25163963e-05 | 0.08888889
2022 | 9.7 | АТОН | 4 | 55-17.20-670 | 943 | 19032 | 1.377778 | 4.25163963e-05 | 0.08888889
2022 | 9.7 | АТОН | 4 | 55-17.20-670 | 943 | 19050 | 1.377778 | 4.25163963e-05 | 0.08888889
2022 | 9.7 | АТОН | 4 | 55-17.20-670 | 943 | 19056 | 1.377778 | 4.25163963e-05 | 0.08888889
2022 | 9.7 | АТОН | 4 | 55-17.20-670 | 943 | 19074 | 1.377778 | 4.25163963e-05 | 0.08888889
2022 | 9.7 | АТОН | 4 | 55-17.20-670 | 943 | 19080 | 1.377778 | 4.25163963e-05 | 0.08888889
2022 | 9.7 | АТОН | 4 | 55-17.20-670 | 943 | 19098 | 1.377778 | 4.25163963e-05 | 0.08888889
2022 | 9.7 | АТОН | 4 | 55-17.20-670 | 943 | 19104 | 1.377778 | 4.25163963e-05 | 0.08888889
2022 | 9.7 | АТОН | 4 | 55-17.20-670 | 943 | 19122 | 1.377778 | 4.25163963e-05 | 0.08888889
2022 | 9.7 | АТОН | 4 | 55-17.20-670 | 943 | 19128 | 1.4 | 4.25163963e-05 | 0.08888889
2022 | 9.7 | АТОН | 4 | 55-17.20-670 | 943 | 19146 | 1.4 | 4.25163963e-05 | 0.08888889
2022 | 9.7 | АТОН | 4 | 55-17.20-670 | 943 | 19152 | 1.4 | 4.25163963e-05 | 0.08888889
2022 | 9.7 | АТОН | 4 | 55-17.20-670 | 943 | 19170 | 1.4 | 4.25163963e-05 | 0.08888889
2022 | 9.7 | АТОН | 4 | 55-17.20-670 | 943 | 19176 | 1.4 | 4.25163963e-05 | 0.08888889
2022 | 9.7 | АТОН | 4 | 55-17.20-670 | 943 | 19194 | 1.4 | 4.25163963e-05 | 0.08888889
2022 | 9.7 | АТОН | 4 | 55-17.20-670 | 943 | 19200 | 1.4 | 4.25163963e-05 | 0.08888889
2022 | 9.7 | АТОН | 4 | 55-17.20-670 | 943 | 19218 | 1.4 | 4.25163963e-05 | 0.08888889
2022 | 9.7 | АТОН | 4 | 55-17.20-670 | 943 | 19224 | 1.4 | 4.25163963e-05 | 0.08888889
2022 | 9.7 | АТОН | 4 | 55-17.20-670 | 943 | 19242 | 1.4 | 4.25163963e-05 | 0.08888889
2022 | 9.7 | АТОН | 4 | 55-17.20-670 | 943 | 19248 | 1.4 | 4.25163963e-05 | 0.08888889
2022 | 9.7 | АТОН | 4 | 55-17.20-670 | 943 | 19266 | 1.4 | 4.25163963e-05 | 0.08888889
2022 | 9.7 | АТОН | 4 | 55-17.20-670 | 943 | 19272 | 1.4 | 4.25163963e-05 | 0.08888889
2022 | 9.7 | АТОН | 4 | 55-17.20-670 | 943 | 19290 | 1.4 | 4.25163963e-05 | 0.08888889
2022 | 9.7 | АТОН | 4 | 55-17.20-670 | 943 | 19296 | 1.4 | 4.25163963e-05 | 0.08888889
2022 | 9.7 | АТОН | 4 | 55-17.20-670 | 943 | 19314 | 1.4 | 4.25163963e-05 | 0.08888889
2022 | 9.7 | АТОН | 4 | 55-17.20-670 | 943 | 19320 | 1.4 | 4.25163963e-05 | 0.08888889
2022 | 9.7 | АТОН | 4 | 55-17.20-670 | 943 | 19338 | 1.4 | 4.25163963e-05 | 0.08888889
2022 | 9.7 | АТОН | 4 | 55-17.20-670 | 943 | 19344 | 1.4 | 4.25163963e-05 | 0.08888889
2022 | 9.7 | АТОН | 4 | 55-17.20-670 | 943 | 19362 | 1.4 | 4.25163963e-05 | 0.08888889
2022 | 9.7 | АТОН | 4 | 55-17.20-670 | 943 | 19368 | 1.4 | 4.25163963e-05 | 0.08888889
2022 | 9.7 | АТОН | 4 | 55-17.20-670 | 943 | 19386 | 1.4 | 4.25163963e-05 | 0.08888889
2022 | 9.7 | АТОН | 4 | 55-17.20-670 | 943 | 19392 | 1.4 | 4.25163963e-05 | 0.08888889
2022 | 9.7 | АТОН | 4 | 55-17.20-670 | 943 | 19410 | 1.4 | 4.25163963e-05 | 0.08888889
2022 | 9.7 | АТОН | 4 | 55-17.20-670 | 943 | 19416 | 1.4 | 4.25163963e-05 | 0.08888889
2022 | 9.7 | АТОН | 4 | 55-17.20-670 | 943 | 19434 | 1.4 | 4.25163963e-05 | 0.08888889
2022 | 9.7 | АТОН | 4 | 55-17.20-670 | 943 | 19440 | 1.4 | 4.25163963e-05 | 0.08888889
2022 | 9.7 | АТОН | 4 | 55-17.20-670 | 943 | 19458 | 1.4 | 4.25163963e-05 | 0.08888889
2022 | 9.7 | АТОН | 4 | 55-17.20-670 | 943 | 19464 | 1.4 | 4.25163963e-05 | 0.08888889
2022 | 9.7 | АТОН | 4 | 55-17.20-670 | 943 | 19482 | 1.4 | 4.25163963e-05 | 0.08888889
2022 | 9.7 | АТОН | 4 | 55-17.20-670 | 943 | 19488 | 1.4 | 4.25163963e-05 | 0.08888889
2022 | 9.7 | АТОН | 4 | 55-17.20-670 | 943 | 19506 | 1.4 | 4.25163963e-05 | 0.08888889
2022 | 9.7 | АТОН | 4 | 55-17.20-670 | 943 | 19512 | 1.4 | 4.25163963e-05 | 0.08888889
2022 | 9.7 | АТОН | 4 | 55-17.20-670 | 943 | 19530 | 1.4 | 4.25163963e-05 | 0.08888889
2022 | 9.7 | АТОН | 4 | 55-17.20-670 | 943 | 19536 | 1.4 | 4.25163963e-05 | 0.08888889
2022 | 9.7 | АТОН | 4 | 55-17.20-670 | 943 | 19554 | 1.4 | 4.25163963e-05 | 0.08888889
2022 | 9.7 | АТОН | 4 | 55-17.20-670 | 943 | 19560 | 1.4 | 4.25163963e-05 | 0.08888889
2022 | 9.7 | АТОН | 4 | 55-17.20-670 | 943 | 19578 | 1.4 | 4.25163963e-05 | 0.08888889
2022 | 9.7 | АТОН | 4 | 55-17.20-670 | 943 | 19584 | 1.4 | 4.25163963e-05 | 0.08888889
2022 | 9.7 | АТОН | 4 | 55-17.20-670 | 943 | 19602 | 1.4 | 4.25163963e-05 | 0.08888889
2022 | 9.7 | АТОН | 4 | 55-17.20-670 | 943 | 19608 | 1.4 | 4.25163963e-05 | 0.08888889
2022 | 9.7 | АТОН | 4 | 55-17.20-670 | 943 | 19626 | 1.4 | 4.25163963e-05 | 0.08888889
2022 | 9.7 | АТОН | 4 | 55-17.20-670 | 943 | 19632 | 1.4 | 4.25163963e-05 | 0.08888889
2022 | 9.7 | АТОН | 4 | 55-17.20-670 | 943 | 19650 | 1.4 | 4.25163963e-05 | 0.08888889
2022 | 9.7 | АТОН | 4 | 55-17.20-670 | 943 | 19656 | 1.4 | 4.25163963e-05 | 0.08888889
2022 | 9.7 | АТОН | 4 | 55-17.20-670 | 943 | 19674 | 1.4 | 4.25163963e-05 | 0.08888889
2022 | 9.7 | АТОН | 4 | 55-17.20-670 | 943 | 19680 | 1.4 | 4.25163963e-05 | 0.08888889
2022 | 9.7 | АТОН | 4 | 55-17.20-670 | 943 | 19698 | 1.4 | 4.25163963e-05 | 0.08888889
2022 | 9.7 | АТОН | 4 | 55-17.20-670 | 943 | 19704 | 1.422222 | 4.25163963e-05 | 0.08888889
2022 | 9.7 | АТОН | 4 | 55-17.20-670 | 943 | 19722 | 1.422222 | 4.25163963e-05 | 0.08888889
2022 | 9.7 | АТОН | 4 | 55-17.20-670 | 943 | 19728 | 1.422222 | 4.25163963e-05 | 0.08888889
2022 | 9.7 | АТОН | 4 | 55-17.20-670 | 943 | 19746 | 1.422222 | 4.25163963e-05 | 0.08888889
2022 | 9.7 | АТОН | 4 | 55-17.20-670 | 943 | 19752 | 1.422222 | 4.25163963e-05 | 0.08888889
2022 | 9.7 | АТОН | 4 | 55-17.20-670 | 943 | 19770 | 1.422222 | 4.25163963e-05 | 0.08888889
2022 | 9.7 | АТОН | 4 | 55-17.20-670 | 943 | 19776 | 1.422222 | 4.25163963e-05 | 0.08888889
2022 | 9.7 | АТОН | 4 | 55-17.20-670 | 943 | 19794 | 1.422222 | 4.25163963e-05 | 0.08888889
2022 | 9.7 | АТОН | 4 | 55-17.20-670 | 943 | 19800 | 1.422222 | 4.25163963e-05 | 0.08888889
2022 | 9.7 | АТОН | 4 | 55-17.20-670 | 943 | 19818 | 1.422222 | 4.25163963e-05 | 0.08888889
2022 | 9.7 | АТОН | 4 | 55-17.20-670 | 943 | 19824 | 1.422222 | 4.25163963e-05 | 0.08888889
2022 | 9.7 | АТОН | 4 | 55-17.20-670 | 943 | 19842 | 1.422222 | 4.25163963e-05 | 0.08888889
2022 | 9.7 | АТОН | 4 | 55-17.20-670 | 943 | 19848 | 1.422222 | 4.25163963e-05 | 0.08888889
2022 | 9.7 | АТОН | 4 | 55-17.20-670 | 943 | 19866 | 1.422222 | 4.25163963e-05 | 0.08888889
2022 | 9.7 | АТОН | 4 | 55-17.20-670 | 943 | 19872 | 1.422222 | 4.25163963e-05 | 0.08888889
2022 | 9.7 | АТОН | 4 | 55-17.20-670 | 943 | 19890 | 1.422222 | 4.25163963e-05 | 0.08888889
2022 | 9.7 | АТОН | 4 | 55-17.20-670 | 943 | 19896 | 1.422222 | 4.25163963e-05 | 0.08888889
2022 | 9.7 | АТОН | 4 | 55-17.20-670 | 943 | 19914 | 1.422222 | 4.25163963e-05 | 0.08888889
2022 | 9.7 | АТОН | 4 | 55-17.20-670 | 943 | 19920 | 1.422222 | 4.25163963e-05 | 0.08888889
2022 | 9.7 | АТОН | 4 | 55-17.20-670 | 943 | 19938 | 1.422222 | 4.25163963e-05 | 0.08888889
2022 | 9.7 | АТОН | 4 | 55-17.20-670 | 943 | 19944 | 1.422222 | 4.25163963e-05 | 0.08888889
2022 | 9.7 | АТОН | 4 | 55-17.20-670 | 943 | 19962 | 1.422222 | 4.25163963e-05 | 0.08888889
2022 | 9.7 | АТОН | 4 | 55-17.20-670 | 943 | 19968 | 1.422222 | 4.25163963e-05 | 0.08888889
2022 | 9.7 | АТОН | 4 | 55-17.20-670 | 943 | 19986 | 1.422222 | 4.25163963e-05 | 0.08888889
2022 | 9.7 | АТОН | 4 | 55-17.20-670 | 943 | 19992 | 1.422222 | 4.25163963e-05 | 0.08888889
2022 | 9.7 | АТОН | 4 | 55-17.20-670 | 943 | 20010 | 1.422222 | 4.25163963e-05 | 0.08888889
2022 | 9.7 | АТОН | 4 | 55-17.20-670 | 943 | 20016 | 1.422222 | 4.25163963e-05 | 0.08888889
2022 | 9.7 | АТОН | 4 | 55-17.20-670 | 943 | 20034 | 1.422222 | 4.25163963e-05 | 0.08888889
2022 | 9.7 | АТОН | 4 | 55-17.20-670 | 943 | 20040 | 1.422222 | 4.25163963e-05 | 0.08888889
2022 | 9.7 | АТОН | 4 | 55-17.20-670 | 943 | 20058 | 1.422222 | 4.25163963e-05 | 0.08888889
2022 | 9.7 | АТОН | 4 | 55-17.20-670 | 943 | 20064 | 1.422222 | 4.25163963e-05 | 0.08888889
2022 | 9.7 | АТОН | 4 | 55-17.20-670 | 943 | 20082 | 1.422222 | 4.25163963e-05 | 0.08888889
2022 | 9.7 | АТОН | 4 | 55-17.20-670 | 943 | 20088 | 1.422222 | 4.25163963e-05 | 0.08888889
2022 | 9.7 | АТОН | 4 | 55-17.20-670 | 943 | 20106 | 1.422222 | 4.25163963e-05 | 0.08888889
2022 | 9.7 | АТОН | 4 | 55-17.20-670 | 943 | 20112 | 1.422222 | 4.25163963e-05 | 0.08888889
2022 | 9.7 | АТОН | 4 | 55-17.20-670 | 943 | 20130 | 1.422222 | 4.25163963e-05 | 0.08888889
2022 | 9.7 | АТОН | 4 | 55-17.20-670 | 943 | 20136 | 1.422222 | 4.25163963e-05 | 0.08888889
2022 | 9.7 | АТОН | 4 | 55-17.20-670 | 943 | 20154 | 1.444444 | 4.25163963e-05 | 0.08888889
2022 | 9.7 | АТОН | 4 | 55-17.20-670 | 943 | 20160 | 1.444444 | 4.25163963e-05 | 0.08888889
2022 | 9.7 | АТОН | 4 | 55-17.20-670 | 943 | 20178 | 1.444444 | 4.25163963e-05 | 0.08888889
2022 | 9.7 | АТОН | 4 | 55-17.20-670 | 943 | 20184 | 1.444444 | 4.25163963e-05 | 0.08888889
2022 | 9.7 | АТОН | 4 | 55-17.20-670 | 943 | 20202 | 1.444444 | 4.25163963e-05 | 0.08888889
2022 | 9.7 | АТОН | 4 | 55-17.20-670 | 943 | 20208 | 1.444444 | 4.25163963e-05 | 0.08888889
2022 | 9.7 | АТОН | 4 | 55-17.20-670 | 943 | 20226 | 1.444444 | 4.25163963e-05 | 0.08888889
2022 | 9.7 | АТОН | 4 | 55-17.20-670 | 943 | 20232 | 1.444444 | 4.25163963e-05 | 0.08888889
2022 | 9.7 | АТОН | 4 | 55-17.20-670 | 943 | 20250 | 1.444444 | 4.25163963e-05 | 0.08888889
2022 | 9.7 | АТОН | 4 | 55-17.20-670 | 943 | 20256 | 1.444444 | 4.25163963e-05 | 0.08888889
2022 | 9.7 | АТОН | 4 | 55-17.20-670 | 943 | 20274 | 1.444444 | 4.25163963e-05 | 0.08888889
2022 | 9.7 | АТОН | 4 | 55-17.20-670 | 943 | 20280 | 1.444444 | 4.25163963e-05 | 0.08888889
2022 | 9.7 | АТОН | 4 | 55-17.20-670 | 943 | 20298 | 1.444444 | 4.25163963e-05 | 0.08888889
2022 | 9.7 | АТОН | 4 | 55-17.20-670 | 943 | 20304 | 1.444444 | 4.25163963e-05 | 0.08888889
2022 | 9.7 | АТОН | 4 | 55-17.20-670 | 943 | 20322 | 1.444444 | 4.25163963e-05 | 0.08888889
2022 | 9.7 | АТОН | 4 | 55-17.20-670 | 943 | 20328 | 1.444444 | 4.25163963e-05 | 0.08888889
2022 | 9.7 | АТОН | 4 | 55-17.20-670 | 943 | 20346 | 1.444444 | 4.25163963e-05 | 0.08888889
2022 | 9.7 | АТОН | 4 | 55-17.20-670 | 943 | 20352 | 1.444444 | 4.25163963e-05 | 0.08888889
2022 | 9.7 | АТОН | 4 | 55-17.20-670 | 943 | 20370 | 1.444444 | 4.25163963e-05 | 0.08888889
2022 | 9.7 | АТОН | 4 | 55-17.20-670 | 943 | 20376 | 1.444444 | 4.25163963e-05 | 0.08888889
2022 | 9.7 | АТОН | 4 | 55-17.20-670 | 943 | 20394 | 1.444444 | 4.25163963e-05 | 0.08888889
2022 | 9.7 | АТОН | 4 | 55-17.20-670 | 943 | 20400 | 1.444444 | 4.25163963e-05 | 0.08888889
2022 | 9.7 | АТОН | 4 | 55-17.20-670 | 943 | 20418 | 1.444444 | 4.25163963e-05 | 0.08888889
2022 | 9.7 | АТОН | 4 | 55-17.20-670 | 943 | 20424 | 1.444444 | 4.25163963e-05 | 0.08888889
2022 | 9.7 | АТОН | 4 | 55-17.20-670 | 943 | 20442 | 1.444444 | 4.25163963e-05 | 0.08888889
2022 | 9.7 | АТОН | 4 | 55-17.20-670 | 943 | 20448 | 1.444444 | 4.25163963e-05 | 0.08888889
2022 | 9.7 | АТОН | 4 | 55-17.20-670 | 943 | 20466 | 1.444444 | 4.25163963e-05 | 0.08888889
2022 | 9.7 | АТОН | 4 | 55-17.20-670 | 943 | 20472 | 1.444444 | 4.25163963e-05 | 0.08888889
2022 | 9.7 | АТОН | 4 | 55-17.20-670 | 943 | 20490 | 1.444444 | 4.25163963e-05 | 0.08888889
2022 | 9.7 | АТОН | 4 | 55-17.20-670 | 943 | 20496 | 1.444444 | 4.25163963e-05 | 0.08888889
2022 | 9.7 | АТОН | 4 | 55-17.20-670 | 943 | 20514 | 1.444444 | 4.25163963e-05 | 0.08888889
2022 | 9.7 | АТОН | 4 | 55-17.20-670 | 943 | 20520 | 1.444444 | 4.25163963e-05 | 0.08888889
2022 | 9.7 | АТОН | 4 | 55-17.20-670 | 943 | 20538 | 1.444444 | 4.25163963e-05 | 0.08888889
2022 | 9.7 | АТОН | 4 | 55-17.20-670 | 943 | 20544 | 1.444444 | 4.25163963e-05 | 0.08888889
2022 | 9.7 | АТОН | 4 | 55-17.20-670 | 943 | 20562 | 1.444444 | 4.25163963e-05 | 0.08888889
2022 | 9.7 | АТОН | 4 | 55-17.20-670 | 943 | 20568 | 1.444444 | 4.25163963e-05 | 0.08888889
2022 | 9.7 | АТОН | 4 | 55-17.20-670 | 943 | 20586 | 1.444444 | 4.25163963e-05 | 0.08888889
2022 | 9.7 | АТОН | 4 | 55-17.20-670 | 943 | 20592 | 1.444444 | 4.25163963e-05 | 0.08888889
2022 | 9.7 | АТОН | 4 | 55-17.20-670 | 943 | 20610 | 1.444444 | 4.25163963e-05 | 0.08888889
2022 | 9.7 | АТОН | 4 | 55-17.20-670 | 943 | 20616 | 1.444444 | 4.25163963e-05 | 0.08888889
2022 | 9.7 | АТОН | 4 | 55-17.20-670 | 943 | 20634 | 1.444444 | 4.25163963e-05 | 0.08888889
2022 | 9.7 | АТОН | 4 | 55-17.20-670 | 943 | 20640 | 1.444444 | 4.25163963e-05 | 0.08888889
2022 | 9.7 | АТОН | 4 | 55-17.20-670 | 943 | 20658 | 1.444444 | 4.25163963e-05 | 0.08888889
2022 | 9.7 | АТОН | 4 | 55-17.20-670 | 943 | 20664 | 1.444444 | 4.25163963e-05 | 0.08888889
2022 | 9.7 | АТОН | 4 | 55-17.20-670 | 943 | 20682 | 1.444444 | 4.25163963e-05 | 0.08888889
2022 | 9.7 | АТОН | 4 | 55-17.20-670 | 943 | 20688 | 1.444444 | 4.25163963e-05 | 0.08888889
2022 | 9.7 | АТОН | 4 | 55-17.20-670 | 943 | 20706 | 1.444444 | 4.25163963e-05 | 0.08888889
2022 | 9.7 | АТОН | 4 | 55-17.20-670 | 943 | 20712 | 1.444444 | 4.25163963e-05 | 0.08888889
2022 | 9.7 | АТОН | 4 | 55-17.20-670 | 943 | 20730 | 1.444444 | 4.25163963e-05 | 0.08888889
2022 | 9.7 | АТОН | 4 | 55-17.20-670 | 943 | 20736 | 1.444444 | 4.25163963e-05 | 0.08888889
2022 | 9.7 | АТОН | 4 | 55-17.20-670 | 943 | 20754 | 1.444444 | 4.25163963e-05 | 0.08888889
2022 | 9.7 | АТОН | 4 | 55-17.20-670 | 943 | 20760 | 1.444444 | 4.25163963e-05 | 0.08888889
2022 | 9.7 | АТОН | 4 | 55-17.20-670 | 943 | 20778 | 1.444444 | 4.25163963e-05 | 0.08888889
2022 | 9.7 | АТОН | 4 | 55-17.20-670 | 943 | 20784 | 1.444444 | 4.25163963e-05 | 0.08888889
2022 | 9.7 | АТОН | 4 | 55-17.20-670 | 943 | 20802 | 1.444444 | 4.25163963e-05 | 0.08888889
2022 | 9.7 | АТОН | 4 | 55-17.20-670 | 943 | 20808 | 1.444444 | 4.25163963e-05 | 0.08888889
2022 | 9.7 | АТОН | 4 | 55-17.20-670 | 943 | 20826 | 1.444444 | 4.25163963e-05 | 0.08888889
2022 | 9.7 | АТОН | 4 | 55-17.20-670 | 943 | 20832 | 1.444444 | 4.25163963e-05 | 0.08888889
2022 | 9.7 | АТОН | 4 | 55-17.20-670 | 943 | 20850 | 1.444444 | 4.25163963e-05 | 0.08888889
2022 | 9.7 | АТОН | 4 | 55-17.20-670 | 943 | 20856 | 1.444444 | 4.25163963e-05 | 0.08888889
2022 | 9.7 | АТОН | 4 | 55-17.20-670 | 943 | 20874 | 1.444444 | 4.25163963e-05 | 0.08888889
2022 | 9.7 | АТОН | 4 | 55-17.20-670 | 943 | 20880 | 1.444444 | 4.25163963e-05 | 0.08888889
2022 | 9.7 | АТОН | 4 | 55-17.20-670 | 943 | 20898 | 1.444444 | 4.25163963e-05 | 0.08888889
2022 | 9.7 | АТОН | 4 | 55-17.20-670 | 943 | 20904 | 1.444444 | 4.25163963e-05 | 0.08888889
2022 | 9.7 | АТОН | 4 | 55-17.20-670 | 943 | 20922 | 1.444444 | 4.25163963e-05 | 0.08888889
2022 | 9.7 | АТОН | 4 | 55-17.20-670 | 943 | 20928 | 1.444444 | 4.25163963e-05 | 0.08888889
2022 | 9.7 | АТОН | 4 | 55-17.20-670 | 943 | 20946 | 1.444444 | 4.25163963e-05 | 0.08888889
2022 | 9.7 | АТОН | 4 | 55-17.20-670 | 943 | 20952 | 1.444444 | 4.25163963e-05 | 0.08888889
2022 | 9.7 | АТОН | 4 | 55-17.20-670 | 943 | 20970 | 1.444444 | 4.25163963e-05 | 0.08888889
2022 | 9.7 | АТОН | 4 | 55-17.20-670 | 943 | 20976 | 1.444444 | 4.25163963e-05 | 0.08888889
2022 | 9.7 | АТОН | 4 | 55-17.20-670 | 943 | 20994 | 1.444444 | 4.25163963e-05 | 0.08888889
2022 | 9.7 | АТОН | 4 | 55-17.20-670 | 943 | 21000 | 1.444444 | 4.25163963e-05 | 0.08888889
2022 | 9.7 | АТОН | 4 | 55-17.20-670 | 943 | 21018 | 1.444444 | 4.25163963e-05 | 0.08888889
2022 | 9.7 | АТОН | 4 | 55-17.20-670 | 943 | 21024 | 1.444444 | 4.25163963e-05 | 0.08888889
2022 | 9.7 | АТОН | 4 | 55-17.20-670 | 943 | 21042 | 1.444444 | 4.25163963e-05 | 0.08888889
2022 | 9.7 | АТОН | 4 | 55-17.20-670 | 943 | 21048 | 1.444444 | 4.25163963e-05 | 0.08888889
2022 | 9.7 | АТОН | 4 | 55-17.20-670 | 943 | 21066 | 1.444444 | 4.25163963e-05 | 0.08888889
2022 | 9.7 | АТОН | 4 | 55-17.20-670 | 943 | 21072 | 1.444444 | 4.25163963e-05 | 0.08888889
2022 | 9.7 | АТОН | 4 | 55-17.20-670 | 943 | 21090 | 1.444444 | 4.25163963e-05 | 0.08888889
2022 | 9.7 | АТОН | 4 | 55-17.20-670 | 943 | 21096 | 1.444444 | 4.25163963e-05 | 0.08888889
2022 | 9.7 | АТОН | 4 | 55-17.20-670 | 943 | 21114 | 1.444444 | 4.25163963e-05 | 0.08888889
2022 | 9.7 | АТОН | 4 | 55-17.20-670 | 943 | 21120 | 1.466667 | 4.25163963e-05 | 0.08888889
2022 | 9.7 | АТОН | 4 | 55-17.20-670 | 943 | 21138 | 1.466667 | 4.25163963e-05 | 0.08888889
2022 | 9.7 | АТОН | 4 | 55-17.20-670 | 943 | 21144 | 1.466667 | 4.25163963e-05 | 0.08888889
2022 | 9.7 | АТОН | 4 | 55-17.20-670 | 943 | 21162 | 1.466667 | 4.25163963e-05 | 0.08888889
2022 | 9.7 | АТОН | 4 | 55-17.20-670 | 943 | 21168 | 1.466667 | 4.25163963e-05 | 0.08888889
2022 | 9.7 | АТОН | 4 | 55-17.20-670 | 943 | 21186 | 1.466667 | 4.25163963e-05 | 0.08888889
2022 | 9.7 | АТОН | 4 | 55-17.20-670 | 943 | 21192 | 1.466667 | 4.25163963e-05 | 0.08888889
2022 | 9.7 | АТОН | 4 | 55-17.20-670 | 943 | 21210 | 1.466667 | 4.25163963e-05 | 0.08888889
2022 | 9.7 | АТОН | 4 | 55-17.20-670 | 943 | 21216 | 1.466667 | 4.25163963e-05 | 0.08888889
2022 | 9.7 | АТОН | 4 | 55-17.20-670 | 943 | 21234 | 1.466667 | 4.25163963e-05 | 0.08888889
2022 | 9.7 | АТОН | 4 | 55-17.20-670 | 943 | 21240 | 1.466667 | 4.25163963e-05 | 0.08888889
2022 | 9.7 | АТОН | 4 | 55-17.20-670 | 943 | 21258 | 1.466667 | 4.25163963e-05 | 0.08888889
2022 | 9.7 | АТОН | 4 | 55-17.20-670 | 943 | 21264 | 1.466667 | 4.25163963e-05 | 0.08888889
2022 | 9.7 | АТОН | 4 | 55-17.20-670 | 943 | 21282 | 1.488889 | 4.25163963e-05 | 0.08888889
2022 | 9.7 | АТОН | 4 | 55-17.20-670 | 943 | 21288 | 1.488889 | 4.25163963e-05 | 0.08888889
2022 | 9.7 | АТОН | 4 | 55-17.20-670 | 943 | 21306 | 1.488889 | 4.25163963e-05 | 0.08888889
2022 | 9.7 | АТОН | 4 | 55-17.20-670 | 943 | 21312 | 1.488889 | 4.25163963e-05 | 0.08888889
2022 | 9.7 | АТОН | 4 | 55-17.20-670 | 943 | 21330 | 1.488889 | 4.25163963e-05 | 0.08888889
2022 | 9.7 | АТОН | 4 | 55-17.20-670 | 943 | 21336 | 1.488889 | 4.25163963e-05 | 0.08888889
2022 | 9.7 | АТОН | 4 | 55-17.20-670 | 943 | 21354 | 1.488889 | 4.25163963e-05 | 0.08888889
2022 | 9.7 | АТОН | 4 | 55-17.20-670 | 943 | 21360 | 1.488889 | 4.25163963e-05 | 0.08888889
2022 | 9.7 | АТОН | 4 | 55-17.20-670 | 943 | 21378 | 1.488889 | 4.25163963e-05 | 0.08888889
2022 | 9.7 | АТОН | 4 | 55-17.20-670 | 943 | 21384 | 1.488889 | 4.25163963e-05 | 0.08888889
2022 | 9.7 | АТОН | 4 | 55-17.20-670 | 943 | 21402 | 1.488889 | 4.25163963e-05 | 0.08888889
2022 | 9.7 | АТОН | 4 | 55-17.20-670 | 943 | 21408 | 1.488889 | 4.25163963e-05 | 0.08888889
2022 | 9.7 | АТОН | 4 | 55-17.20-670 | 943 | 21426 | 1.488889 | 4.25163963e-05 | 0.08888889
2022 | 9.7 | АТОН | 4 | 55-17.20-670 | 943 | 21432 | 1.488889 | 4.25163963e-05 | 0.08888889
2022 | 9.7 | АТОН | 4 | 55-17.20-670 | 943 | 21450 | 1.488889 | 4.25163963e-05 | 0.08888889
2022 | 9.7 | АТОН | 4 | 55-17.20-670 | 943 | 21456 | 1.488889 | 4.25163963e-05 | 0.08888889
2022 | 9.7 | АТОН | 4 | 55-17.20-670 | 943 | 21474 | 1.488889 | 4.25163963e-05 | 0.08888889
2022 | 9.7 | АТОН | 4 | 55-17.20-670 | 943 | 21480 | 1.488889 | 4.25163963e-05 | 0.08888889
2022 | 9.7 | АТОН | 4 | 55-17.20-670 | 943 | 21498 | 1.488889 | 4.25163963e-05 | 0.08888889
2022 | 9.7 | АТОН | 4 | 55-17.20-670 | 943 | 21504 | 1.488889 | 4.25163963e-05 | 0.08888889
2022 | 9.7 | АТОН | 4 | 55-17.20-670 | 943 | 21522 | 1.488889 | 4.25163963e-05 | 0.08888889
2022 | 9.7 | АТОН | 4 | 55-17.20-670 | 943 | 21528 | 1.488889 | 4.25163963e-05 | 0.08888889
2022 | 9.7 | АТОН | 4 | 55-17.20-670 | 943 | 21546 | 1.488889 | 4.25163963e-05 | 0.08888889
2022 | 9.7 | АТОН | 4 | 55-17.20-670 | 943 | 21552 | 1.488889 | 4.25163963e-05 | 0.08888889
2022 | 9.7 | АТОН | 4 | 55-17.20-670 | 943 | 21570 | 1.488889 | 4.25163963e-05 | 0.08888889
2022 | 9.7 | АТОН | 4 | 55-17.20-670 | 943 | 21576 | 1.488889 | 4.25163963e-05 | 0.08888889
2022 | 9.7 | АТОН | 4 | 55-17.20-670 | 943 | 21594 | 1.488889 | 4.25163963e-05 | 0.08888889
2022 | 9.7 | АТОН | 4 | 55-17.20-670 | 943 | 21600 | 1.488889 | 4.25163963e-05 | 0.08888889
2022 | 9.7 | АТОН | 4 | 55-17.20-670 | 943 | 21618 | 1.488889 | 4.25163963e-05 | 0.08888889
2022 | 9.7 | АТОН | 4 | 55-17.20-670 | 943 | 21624 | 1.488889 | 4.25163963e-05 | 0.08888889
2022 | 9.7 | АТОН | 4 | 55-17.20-670 | 943 | 21642 | 1.488889 | 4.25163963e-05 | 0.08888889
2022 | 9.7 | АТОН | 4 | 55-17.20-670 | 943 | 21648 | 1.488889 | 4.25163963e-05 | 0.08888889
2022 | 9.7 | АТОН | 4 | 55-17.20-670 | 943 | 21666 | 1.511111 | 4.25163963e-05 | 0.08888889
2022 | 9.7 | АТОН | 4 | 55-17.20-670 | 943 | 21672 | 1.511111 | 4.25163963e-05 | 0.08888889
2022 | 9.7 | АТОН | 4 | 55-17.20-670 | 943 | 21690 | 1.511111 | 4.25163963e-05 | 0.08888889
2022 | 9.7 | АТОН | 4 | 55-17.20-670 | 943 | 21696 | 1.511111 | 4.25163963e-05 | 0.08888889
2022 | 9.7 | АТОН | 4 | 55-17.20-670 | 943 | 21714 | 1.511111 | 4.25163963e-05 | 0.08888889
2022 | 9.7 | АТОН | 4 | 55-17.20-670 | 943 | 21720 | 1.511111 | 4.25163963e-05 | 0.08888889
2022 | 9.7 | АТОН | 4 | 55-17.20-670 | 943 | 21738 | 1.511111 | 4.25163963e-05 | 0.08888889
2022 | 9.7 | АТОН | 4 | 55-17.20-670 | 943 | 21744 | 1.511111 | 4.25163963e-05 | 0.08888889
2022 | 9.7 | АТОН | 4 | 55-17.20-670 | 943 | 21762 | 1.511111 | 4.25163963e-05 | 0.08888889
2022 | 9.7 | АТОН | 4 | 55-17.20-670 | 943 | 21768 | 1.511111 | 4.25163963e-05 | 0.08888889
2022 | 9.7 | АТОН | 4 | 55-17.20-670 | 943 | 21786 | 1.511111 | 4.25163963e-05 | 0.08888889
2022 | 9.7 | АТОН | 4 | 55-17.20-670 | 943 | 21792 | 1.511111 | 4.25163963e-05 | 0.08888889
2022 | 9.7 | АТОН | 4 | 55-17.20-670 | 943 | 21810 | 1.511111 | 4.25163963e-05 | 0.08888889
2022 | 9.7 | АТОН | 4 | 55-17.20-670 | 943 | 21816 | 1.511111 | 4.25163963e-05 | 0.08888889
2022 | 9.7 | АТОН | 4 | 55-17.20-670 | 943 | 21834 | 1.511111 | 4.25163963e-05 | 0.08888889
2022 | 9.7 | АТОН | 4 | 55-17.20-670 | 943 | 21840 | 1.511111 | 4.25163963e-05 | 0.08888889
2022 | 9.7 | АТОН | 4 | 55-17.20-670 | 943 | 21858 | 1.511111 | 4.25163963e-05 | 0.08888889
2022 | 9.7 | АТОН | 4 | 55-17.20-670 | 943 | 21864 | 1.511111 | 4.25163963e-05 | 0.08888889
2022 | 9.7 | АТОН | 4 | 55-17.20-670 | 943 | 21882 | 1.511111 | 4.25163963e-05 | 0.08888889
2022 | 9.7 | АТОН | 4 | 55-17.20-670 | 943 | 21888 | 1.511111 | 4.25163963e-05 | 0.08888889
2022 | 9.7 | АТОН | 4 | 55-17.20-670 | 943 | 21906 | 1.511111 | 4.25163963e-05 | 0.08888889
2022 | 9.7 | АТОН | 4 | 55-17.20-670 | 943 | 21912 | 1.511111 | 4.25163963e-05 | 0.08888889
2022 | 9.7 | АТОН | 4 | 55-17.20-670 | 943 | 21930 | 1.511111 | 4.25163963e-05 | 0.08888889
2022 | 9.7 | АТОН | 4 | 55-17.20-670 | 943 | 21936 | 1.511111 | 4.25163963e-05 | 0.08888889
2022 | 9.7 | АТОН | 4 | 55-17.20-670 | 943 | 21954 | 1.511111 | 4.25163963e-05 | 0.08888889
2022 | 9.7 | АТОН | 4 | 55-17.20-670 | 943 | 21960 | 1.511111 | 4.25163963e-05 | 0.08888889
2022 | 9.7 | АТОН | 4 | 55-17.20-670 | 943 | 21978 | 1.511111 | 4.25163963e-05 | 0.08888889
2022 | 9.7 | АТОН | 4 | 55-17.20-670 | 943 | 21984 | 1.511111 | 4.25163963e-05 | 0.08888889
2022 | 9.7 | АТОН | 4 | 55-17.20-670 | 943 | 22002 | 1.511111 | 4.25163963e-05 | 0.08888889
2022 | 9.7 | АТОН | 4 | 55-17.20-670 | 943 | 22008 | 1.511111 | 4.25163963e-05 | 0.08888889
2022 | 9.7 | АТОН | 4 | 55-17.20-670 | 943 | 22026 | 1.511111 | 4.25163963e-05 | 0.08888889
2022 | 9.7 | АТОН | 4 | 55-17.20-670 | 943 | 22032 | 1.511111 | 4.25163963e-05 | 0.08888889
2022 | 9.7 | АТОН | 4 | 55-17.20-670 | 943 | 22050 | 1.511111 | 4.25163963e-05 | 0.08888889
2022 | 9.7 | АТОН | 4 | 55-17.20-670 | 943 | 22056 | 1.511111 | 4.25163963e-05 | 0.08888889
2022 | 9.7 | АТОН | 4 | 55-17.20-670 | 943 | 22074 | 1.511111 | 4.25163963e-05 | 0.08888889
2022 | 9.7 | АТОН | 4 | 55-17.20-670 | 943 | 22080 | 1.511111 | 4.25163963e-05 | 0.08888889
2022 | 9.7 | АТОН | 4 | 55-17.20-670 | 943 | 22098 | 1.511111 | 4.25163963e-05 | 0.08888889
2022 | 9.7 | АТОН | 4 | 55-17.20-670 | 943 | 22104 | 1.511111 | 4.25163963e-05 | 0.08888889
2022 | 9.7 | АТОН | 4 | 55-17.20-670 | 943 | 22122 | 1.511111 | 4.25163963e-05 | 0.08888889
2022 | 9.7 | АТОН | 4 | 55-17.20-670 | 943 | 22128 | 1.511111 | 4.25163963e-05 | 0.08888889
2022 | 9.7 | АТОН | 4 | 55-17.20-670 | 943 | 22146 | 1.511111 | 4.25163963e-05 | 0.08888889
2022 | 9.7 | АТОН | 4 | 55-17.20-670 | 943 | 22152 | 1.511111 | 4.25163963e-05 | 0.08888889
2022 | 9.7 | АТОН | 4 | 55-17.20-670 | 943 | 22170 | 1.511111 | 4.25163963e-05 | 0.08888889
2022 | 9.7 | АТОН | 4 | 55-17.20-670 | 943 | 22176 | 1.511111 | 4.25163963e-05 | 0.08888889
2022 | 9.7 | АТОН | 4 | 55-17.20-670 | 943 | 22194 | 1.511111 | 4.25163963e-05 | 0.08888889
2022 | 9.7 | АТОН | 4 | 55-17.20-670 | 943 | 22200 | 1.511111 | 4.25163963e-05 | 0.08888889
2022 | 9.7 | АТОН | 4 | 55-17.20-670 | 943 | 22218 | 1.511111 | 4.25163963e-05 | 0.08888889
2022 | 9.7 | АТОН | 4 | 55-17.20-670 | 943 | 22224 | 1.511111 | 4.25163963e-05 | 0.08888889
2022 | 9.7 | АТОН | 4 | 55-17.20-670 | 943 | 22242 | 1.511111 | 4.25163963e-05 | 0.08888889
2022 | 9.7 | АТОН | 4 | 55-17.20-670 | 943 | 22248 | 1.511111 | 4.25163963e-05 | 0.08888889
2022 | 9.7 | АТОН | 4 | 55-17.20-670 | 943 | 22266 | 1.511111 | 4.25163963e-05 | 0.08888889
2022 | 9.7 | АТОН | 4 | 55-17.20-670 | 943 | 22272 | 1.511111 | 4.25163963e-05 | 0.08888889
2022 | 9.7 | АТОН | 4 | 55-17.20-670 | 943 | 22290 | 1.511111 | 4.25163963e-05 | 0.08888889
2022 | 9.7 | АТОН | 4 | 55-17.20-670 | 943 | 22296 | 1.511111 | 4.25163963e-05 | 0.08888889
2022 | 9.7 | АТОН | 4 | 55-17.20-670 | 943 | 22314 | 1.511111 | 4.25163963e-05 | 0.08888889
2022 | 9.7 | АТОН | 4 | 55-17.20-670 | 943 | 22320 | 1.511111 | 4.25163963e-05 | 0.08888889
2022 | 9.7 | АТОН | 4 | 55-17.20-670 | 943 | 22338 | 1.511111 | 4.25163963e-05 | 0.08888889
2022 | 9.7 | АТОН | 4 | 55-17.20-670 | 943 | 22344 | 1.511111 | 4.25163963e-05 | 0.08888889
2022 | 9.7 | АТОН | 4 | 55-17.20-670 | 943 | 22362 | 1.511111 | 4.25163963e-05 | 0.08888889
2022 | 9.7 | АТОН | 4 | 55-17.20-670 | 943 | 22368 | 1.511111 | 4.25163963e-05 | 0.08888889
2022 | 9.7 | АТОН | 4 | 55-17.20-670 | 943 | 22386 | 1.511111 | 4.25163963e-05 | 0.08888889
2022 | 9.7 | АТОН | 4 | 55-17.20-670 | 943 | 22392 | 1.511111 | 4.25163963e-05 | 0.08888889
2022 | 9.7 | АТОН | 4 | 55-17.20-670 | 943 | 22410 | 1.511111 | 4.25163963e-05 | 0.08888889
2022 | 9.7 | АТОН | 4 | 55-17.20-670 | 943 | 22416 | 1.511111 | 4.25163963e-05 | 0.08888889
2022 | 9.7 | АТОН | 4 | 55-17.20-670 | 943 | 22434 | 1.511111 | 4.25163963e-05 | 0.08888889
2022 | 9.7 | АТОН | 4 | 55-17.20-670 | 943 | 22440 | 1.511111 | 4.25163963e-05 | 0.08888889
2022 | 9.7 | АТОН | 4 | 55-17.20-670 | 943 | 22458 | 1.511111 | 4.25163963e-05 | 0.08888889
2022 | 9.7 | АТОН | 4 | 55-17.20-670 | 943 | 22464 | 1.511111 | 4.25163963e-05 | 0.08888889
2022 | 9.7 | АТОН | 4 | 55-17.20-670 | 943 | 22482 | 1.511111 | 4.25163963e-05 | 0.08888889
2022 | 9.7 | АТОН | 4 | 55-17.20-670 | 943 | 22488 | 1.511111 | 4.25163963e-05 | 0.08888889
2022 | 9.7 | АТОН | 4 | 55-17.20-670 | 943 | 22506 | 1.511111 | 4.25163963e-05 | 0.08888889
2022 | 9.7 | АТОН | 4 | 55-17.20-670 | 943 | 22512 | 1.511111 | 4.25163963e-05 | 0.08888889
2022 | 9.7 | АТОН | 4 | 55-17.20-670 | 943 | 22530 | 1.511111 | 4.25163963e-05 | 0.08888889
2022 | 9.7 | АТОН | 4 | 55-17.20-670 | 943 | 22536 | 1.511111 | 4.25163963e-05 | 0.08888889
2022 | 9.7 | АТОН | 4 | 55-17.20-670 | 943 | 22554 | 1.511111 | 4.25163963e-05 | 0.08888889
2022 | 9.7 | АТОН | 4 | 55-17.20-670 | 943 | 22560 | 1.511111 | 4.25163963e-05 | 0.08888889
2022 | 9.7 | АТОН | 4 | 55-17.20-670 | 943 | 22578 | 1.511111 | 4.25163963e-05 | 0.08888889
2022 | 9.7 | АТОН | 4 | 55-17.20-670 | 943 | 22584 | 1.511111 | 4.25163963e-05 | 0.08888889
2022 | 9.7 | АТОН | 4 | 55-17.20-670 | 943 | 22602 | 1.511111 | 4.25163963e-05 | 0.08888889
2022 | 9.7 | АТОН | 4 | 55-17.20-670 | 943 | 22608 | 1.511111 | 4.25163963e-05 | 0.08888889
2022 | 9.7 | АТОН | 4 | 55-17.20-670 | 943 | 22626 | 1.511111 | 4.25163963e-05 | 0.08888889
2022 | 9.7 | АТОН | 4 | 55-17.20-670 | 943 | 22632 | 1.511111 | 4.25163963e-05 | 0.08888889
2022 | 9.7 | АТОН | 4 | 55-17.20-670 | 943 | 22650 | 1.511111 | 4.25163963e-05 | 0.08888889
2022 | 9.7 | АТОН | 4 | 55-17.20-670 | 943 | 22656 | 1.511111 | 4.25163963e-05 | 0.08888889
2022 | 9.7 | АТОН | 4 | 55-17.20-670 | 943 | 22674 | 1.511111 | 4.25163963e-05 | 0.08888889
2022 | 9.7 | АТОН | 4 | 55-17.20-670 | 943 | 22680 | 1.511111 | 4.25163963e-05 | 0.08888889
2022 | 9.7 | АТОН | 4 | 55-17.20-670 | 943 | 22698 | 1.511111 | 4.25163963e-05 | 0.08888889
2022 | 9.7 | АТОН | 4 | 55-17.20-670 | 943 | 22704 | 1.511111 | 4.25163963e-05 | 0.08888889
2022 | 9.7 | АТОН | 4 | 55-17.20-670 | 943 | 22722 | 1.511111 | 4.25163963e-05 | 0.08888889
2022 | 9.7 | АТОН | 4 | 55-17.20-670 | 943 | 22728 | 1.511111 | 4.25163963e-05 | 0.08888889
2022 | 9.7 | АТОН | 4 | 55-17.20-670 | 943 | 22746 | 1.511111 | 4.25163963e-05 | 0.08888889
2022 | 9.7 | АТОН | 4 | 55-17.20-670 | 943 | 22752 | 1.533333 | 4.25163963e-05 | 0.08888889
2022 | 9.7 | АТОН | 4 | 55-17.20-670 | 943 | 22770 | 1.533333 | 4.25163963e-05 | 0.08888889
2022 | 9.7 | АТОН | 4 | 55-17.20-670 | 943 | 22776 | 1.533333 | 4.25163963e-05 | 0.08888889
2022 | 9.7 | АТОН | 4 | 55-17.20-670 | 943 | 22794 | 1.533333 | 4.25163963e-05 | 0.08888889
2022 | 9.7 | АТОН | 4 | 55-17.20-670 | 943 | 22800 | 1.533333 | 4.25163963e-05 | 0.08888889
2022 | 9.7 | АТОН | 4 | 55-17.20-670 | 943 | 22818 | 1.533333 | 4.25163963e-05 | 0.08888889
2022 | 9.7 | АТОН | 4 | 55-17.20-670 | 943 | 22824 | 1.533333 | 4.25163963e-05 | 0.08888889
2022 | 9.7 | АТОН | 4 | 55-17.20-670 | 943 | 22842 | 1.533333 | 4.25163963e-05 | 0.08888889
2022 | 9.7 | АТОН | 4 | 55-17.20-670 | 943 | 22848 | 1.533333 | 4.25163963e-05 | 0.08888889
2022 | 9.7 | АТОН | 4 | 55-17.20-670 | 943 | 22866 | 1.533333 | 4.25163963e-05 | 0.08888889
2022 | 9.7 | АТОН | 4 | 55-17.20-670 | 943 | 22872 | 1.533333 | 4.25163963e-05 | 0.08888889
2022 | 9.7 | АТОН | 4 | 55-17.20-670 | 943 | 22890 | 1.533333 | 4.25163963e-05 | 0.08888889
2022 | 9.7 | АТОН | 4 | 55-17.20-670 | 943 | 22896 | 1.533333 | 4.25163963e-05 | 0.08888889
2022 | 9.7 | АТОН | 4 | 55-17.20-670 | 943 | 22914 | 1.533333 | 4.25163963e-05 | 0.08888889
2022 | 9.7 | АТОН | 4 | 55-17.20-670 | 943 | 22920 | 1.533333 | 4.25163963e-05 | 0.08888889
2022 | 9.7 | АТОН | 4 | 55-17.20-670 | 943 | 22938 | 1.555556 | 4.25163963e-05 | 0.08888889
2022 | 9.7 | АТОН | 4 | 55-17.20-670 | 943 | 22944 | 1.555556 | 4.25163963e-05 | 0.08888889
2022 | 9.7 | АТОН | 4 | 55-17.20-670 | 943 | 22962 | 1.555556 | 4.25163963e-05 | 0.08888889
2022 | 9.7 | АТОН | 4 | 55-17.20-670 | 943 | 22968 | 1.555556 | 4.25163963e-05 | 0.08888889
2022 | 9.7 | АТОН | 4 | 55-17.20-670 | 943 | 22986 | 1.555556 | 4.25163963e-05 | 0.08888889
2022 | 9.7 | АТОН | 4 | 55-17.20-670 | 943 | 22992 | 1.555556 | 4.25163963e-05 | 0.08888889
2022 | 9.7 | АТОН | 4 | 55-17.20-670 | 943 | 23010 | 1.555556 | 4.25163963e-05 | 0.08888889
2022 | 9.7 | АТОН | 4 | 55-17.20-670 | 943 | 23016 | 1.555556 | 4.25163963e-05 | 0.08888889
2022 | 9.7 | АТОН | 4 | 55-17.20-670 | 943 | 23034 | 1.555556 | 4.25163963e-05 | 0.08888889
2022 | 9.7 | АТОН | 4 | 55-17.20-670 | 943 | 23040 | 1.555556 | 4.25163963e-05 | 0.08888889
2022 | 9.7 | АТОН | 4 | 55-17.20-670 | 943 | 23058 | 1.555556 | 4.25163963e-05 | 0.08888889
2022 | 9.7 | АТОН | 4 | 55-17.20-670 | 943 | 23064 | 1.555556 | 4.25163963e-05 | 0.08888889
2022 | 9.7 | АТОН | 4 | 55-17.20-670 | 943 | 23082 | 1.555556 | 4.25163963e-05 | 0.08888889
2022 | 9.7 | АТОН | 4 | 55-17.20-670 | 943 | 23088 | 1.555556 | 4.25163963e-05 | 0.08888889
2022 | 9.7 | АТОН | 4 | 55-17.20-670 | 943 | 23106 | 1.555556 | 4.25163963e-05 | 0.08888889
2022 | 9.7 | АТОН | 4 | 55-17.20-670 | 943 | 23112 | 1.555556 | 4.25163963e-05 | 0.08888889
2022 | 9.7 | АТОН | 4 | 55-17.20-670 | 943 | 23130 | 1.555556 | 4.25163963e-05 | 0.08888889
2022 | 9.7 | АТОН | 4 | 55-17.20-670 | 943 | 23136 | 1.555556 | 4.25163963e-05 | 0.08888889
2022 | 9.7 | АТОН | 4 | 55-17.20-670 | 943 | 23154 | 1.555556 | 4.25163963e-05 | 0.08888889
2022 | 9.7 | АТОН | 4 | 55-17.20-670 | 943 | 23160 | 1.555556 | 4.25163963e-05 | 0.08888889
2022 | 9.7 | АТОН | 4 | 55-17.20-670 | 943 | 23178 | 1.555556 | 4.25163963e-05 | 0.08888889
2022 | 9.7 | АТОН | 4 | 55-17.20-670 | 943 | 23184 | 1.555556 | 4.25163963e-05 | 0.08888889
2022 | 9.7 | АТОН | 4 | 55-17.20-670 | 943 | 23202 | 1.555556 | 4.25163963e-05 | 0.08888889
2022 | 9.7 | АТОН | 4 | 55-17.20-670 | 943 | 23208 | 1.555556 | 4.25163963e-05 | 0.08888889
2022 | 9.7 | АТОН | 4 | 55-17.20-670 | 943 | 23226 | 1.555556 | 4.25163963e-05 | 0.08888889
2022 | 9.7 | АТОН | 4 | 55-17.20-670 | 943 | 23232 | 1.555556 | 4.25163963e-05 | 0.08888889
2022 | 9.7 | АТОН | 4 | 55-17.20-670 | 943 | 23250 | 1.555556 | 4.25163963e-05 | 0.08888889
2022 | 9.7 | АТОН | 4 | 55-17.20-670 | 943 | 23256 | 1.555556 | 4.25163963e-05 | 0.08888889
2022 | 9.7 | АТОН | 4 | 55-17.20-670 | 943 | 23274 | 1.555556 | 4.25163963e-05 | 0.08888889
2022 | 9.7 | АТОН | 4 | 55-17.20-670 | 943 | 23280 | 1.555556 | 4.25163963e-05 | 0.08888889
2022 | 9.7 | АТОН | 4 | 55-17.20-670 | 943 | 23298 | 1.555556 | 4.25163963e-05 | 0.08888889
2022 | 9.7 | АТОН | 4 | 55-17.20-670 | 943 | 23304 | 1.555556 | 4.25163963e-05 | 0.08888889
2022 | 9.7 | АТОН | 4 | 55-17.20-670 | 943 | 23322 | 1.555556 | 4.25163963e-05 | 0.08888889
2022 | 9.7 | АТОН | 4 | 55-17.20-670 | 943 | 23328 | 1.555556 | 4.25163963e-05 | 0.08888889
2022 | 9.7 | АТОН | 4 | 55-17.20-670 | 943 | 23346 | 1.555556 | 4.25163963e-05 | 0.08888889
2022 | 9.7 | АТОН | 4 | 55-17.20-670 | 943 | 23352 | 1.555556 | 4.25163963e-05 | 0.08888889
2022 | 9.7 | АТОН | 4 | 55-17.20-670 | 943 | 23370 | 1.555556 | 4.25163963e-05 | 0.08888889
2022 | 9.7 | АТОН | 4 | 55-17.20-670 | 943 | 23376 | 1.555556 | 4.25163963e-05 | 0.08888889
2022 | 9.7 | АТОН | 4 | 55-17.20-670 | 943 | 23394 | 1.555556 | 4.25163963e-05 | 0.08888889
2022 | 9.7 | АТОН | 4 | 55-17.20-670 | 943 | 23400 | 1.555556 | 4.25163963e-05 | 0.08888889
2022 | 9.7 | АТОН | 4 | 55-17.20-670 | 943 | 23418 | 1.555556 | 4.25163963e-05 | 0.08888889
2022 | 9.7 | АТОН | 4 | 55-17.20-670 | 943 | 23424 | 1.555556 | 4.25163963e-05 | 0.08888889
2022 | 9.7 | АТОН | 4 | 55-17.20-670 | 943 | 23442 | 1.555556 | 4.25163963e-05 | 0.08888889
2022 | 9.7 | АТОН | 4 | 55-17.20-670 | 943 | 23448 | 1.555556 | 4.25163963e-05 | 0.08888889
2022 | 9.7 | АТОН | 4 | 55-17.20-670 | 943 | 23466 | 1.555556 | 4.25163963e-05 | 0.08888889
2022 | 9.7 | АТОН | 4 | 55-17.20-670 | 943 | 23472 | 1.555556 | 4.25163963e-05 | 0.08888889
2022 | 9.7 | АТОН | 4 | 55-17.20-670 | 943 | 23490 | 1.555556 | 4.25163963e-05 | 0.08888889
2022 | 9.7 | АТОН | 4 | 55-17.20-670 | 943 | 23496 | 1.555556 | 4.25163963e-05 | 0.08888889
2022 | 9.7 | АТОН | 4 | 55-17.20-670 | 943 | 23514 | 1.555556 | 4.25163963e-05 | 0.08888889
2022 | 9.7 | АТОН | 4 | 55-17.20-670 | 943 | 23520 | 1.555556 | 4.25163963e-05 | 0.08888889
2022 | 9.7 | АТОН | 4 | 55-17.20-670 | 943 | 23538 | 1.555556 | 4.25163963e-05 | 0.08888889
2022 | 9.7 | АТОН | 4 | 55-17.20-670 | 943 | 23544 | 1.555556 | 4.25163963e-05 | 0.08888889
2022 | 9.7 | АТОН | 4 | 55-17.20-670 | 943 | 23562 | 1.555556 | 4.25163963e-05 | 0.08888889
2022 | 9.7 | АТОН | 4 | 55-17.20-670 | 943 | 23568 | 1.555556 | 4.25163963e-05 | 0.08888889
2022 | 9.7 | АТОН | 4 | 55-17.20-670 | 943 | 23586 | 1.555556 | 4.25163963e-05 | 0.08888889
2022 | 9.7 | АТОН | 4 | 55-17.20-670 | 943 | 23592 | 1.555556 | 4.25163963e-05 | 0.08888889
2022 | 9.7 | АТОН | 4 | 55-17.20-670 | 943 | 23610 | 1.555556 | 4.25163963e-05 | 0.08888889
2022 | 9.7 | АТОН | 4 | 55-17.20-670 | 943 | 23616 | 1.555556 | 4.25163963e-05 | 0.08888889
2022 | 9.7 | АТОН | 4 | 55-17.20-670 | 943 | 23634 | 1.577778 | 4.25163963e-05 | 0.08888889
2022 | 9.7 | АТОН | 4 | 55-17.20-670 | 943 | 23640 | 1.577778 | 4.25163963e-05 | 0.08888889
2022 | 9.7 | АТОН | 4 | 55-17.20-670 | 943 | 23658 | 1.577778 | 4.25163963e-05 | 0.08888889
2022 | 9.7 | АТОН | 4 | 55-17.20-670 | 943 | 23664 | 1.577778 | 4.25163963e-05 | 0.08888889
2022 | 9.7 | АТОН | 4 | 55-17.20-670 | 943 | 23682 | 1.577778 | 4.25163963e-05 | 0.08888889
2022 | 9.7 | АТОН | 4 | 55-17.20-670 | 943 | 23688 | 1.577778 | 4.25163963e-05 | 0.08888889
2022 | 9.7 | АТОН | 4 | 55-17.20-670 | 943 | 23706 | 1.577778 | 4.25163963e-05 | 0.08888889
2022 | 9.7 | АТОН | 4 | 55-17.20-670 | 943 | 23712 | 1.577778 | 4.25163963e-05 | 0.08888889
2022 | 9.7 | АТОН | 4 | 55-17.20-670 | 943 | 23730 | 1.577778 | 4.25163963e-05 | 0.08888889
2022 | 9.7 | АТОН | 4 | 55-17.20-670 | 943 | 23736 | 1.577778 | 4.25163963e-05 | 0.08888889
2022 | 9.7 | АТОН | 4 | 55-17.20-670 | 943 | 23754 | 1.577778 | 4.25163963e-05 | 0.08888889
2022 | 9.7 | АТОН | 4 | 55-17.20-670 | 943 | 23760 | 1.577778 | 4.25163963e-05 | 0.08888889
2022 | 9.7 | АТОН | 4 | 55-17.20-670 | 943 | 23778 | 1.577778 | 4.25163963e-05 | 0.08888889
2022 | 9.7 | АТОН | 4 | 55-17.20-670 | 943 | 23784 | 1.577778 | 4.25163963e-05 | 0.08888889
2022 | 9.7 | АТОН | 4 | 55-17.20-670 | 943 | 23802 | 1.577778 | 4.25163963e-05 | 0.08888889
2022 | 9.7 | АТОН | 4 | 55-17.20-670 | 943 | 23808 | 1.577778 | 4.25163963e-05 | 0.08888889
2022 | 9.7 | АТОН | 4 | 55-17.20-670 | 943 | 23826 | 1.577778 | 4.25163963e-05 | 0.08888889
2022 | 9.7 | АТОН | 4 | 55-17.20-670 | 943 | 23832 | 1.577778 | 4.25163963e-05 | 0.08888889
2022 | 9.7 | АТОН | 4 | 55-17.20-670 | 943 | 23850 | 1.577778 | 4.25163963e-05 | 0.08888889
2022 | 9.7 | АТОН | 4 | 55-17.20-670 | 943 | 23856 | 1.577778 | 4.25163963e-05 | 0.08888889
2022 | 9.7 | АТОН | 4 | 55-17.20-670 | 943 | 23874 | 1.577778 | 4.25163963e-05 | 0.08888889
2022 | 9.7 | АТОН | 4 | 55-17.20-670 | 943 | 23880 | 1.577778 | 4.25163963e-05 | 0.08888889
2022 | 9.7 | АТОН | 4 | 55-17.20-670 | 943 | 23898 | 1.577778 | 4.25163963e-05 | 0.08888889
2022 | 9.7 | АТОН | 4 | 55-17.20-670 | 943 | 23904 | 1.577778 | 4.25163963e-05 | 0.08888889
2022 | 9.7 | АТОН | 4 | 55-17.20-670 | 943 | 23922 | 1.577778 | 4.25163963e-05 | 0.08888889
2022 | 9.7 | АТОН | 4 | 55-17.20-670 | 943 | 23928 | 1.577778 | 4.25163963e-05 | 0.08888889
2022 | 9.7 | АТОН | 4 | 55-17.20-670 | 943 | 23946 | 1.577778 | 4.25163963e-05 | 0.08888889
2022 | 9.7 | АТОН | 4 | 55-17.20-670 | 943 | 23952 | 1.577778 | 4.25163963e-05 | 0.08888889
2022 | 9.7 | АТОН | 4 | 55-17.20-670 | 943 | 23970 | 1.577778 | 4.25163963e-05 | 0.08888889
2022 | 9.7 | АТОН | 4 | 55-17.20-670 | 943 | 23976 | 1.577778 | 4.25163963e-05 | 0.08888889
2022 | 9.7 | АТОН | 4 | 55-17.20-670 | 943 | 23994 | 1.577778 | 4.25163963e-05 | 0.08888889
2022 | 9.7 | АТОН | 4 | 55-17.20-670 | 943 | 24000 | 1.577778 | 4.25163963e-05 | 0.08888889
2022 | 9.7 | АТОН | 4 | 55-17.20-670 | 943 | 24018 | 1.577778 | 4.25163963e-05 | 0.08888889
2022 | 9.7 | АТОН | 4 | 55-17.20-670 | 943 | 24024 | 1.577778 | 4.25163963e-05 | 0.08888889
2022 | 9.7 | АТОН | 4 | 55-17.20-670 | 943 | 24042 | 1.577778 | 4.25163963e-05 | 0.08888889
2022 | 9.7 | АТОН | 4 | 55-17.20-670 | 943 | 24048 | 1.577778 | 4.25163963e-05 | 0.08888889
2022 | 9.7 | АТОН | 4 | 55-17.20-670 | 943 | 24066 | 1.577778 | 4.25163963e-05 | 0.08888889
2022 | 9.7 | АТОН | 4 | 55-17.20-670 | 943 | 24072 | 1.577778 | 4.25163963e-05 | 0.08888889
2022 | 9.7 | АТОН | 4 | 55-17.20-670 | 943 | 24090 | 1.577778 | 4.25163963e-05 | 0.08888889
2022 | 9.7 | АТОН | 4 | 55-17.20-670 | 943 | 24096 | 1.577778 | 4.25163963e-05 | 0.08888889
2022 | 9.7 | АТОН | 4 | 55-17.20-670 | 943 | 24114 | 1.577778 | 4.25163963e-05 | 0.08888889
2022 | 9.7 | АТОН | 4 | 55-17.20-670 | 943 | 24120 | 1.577778 | 4.25163963e-05 | 0.08888889
2022 | 9.7 | АТОН | 4 | 55-17.20-670 | 943 | 24138 | 1.577778 | 4.25163963e-05 | 0.08888889
2022 | 9.7 | АТОН | 4 | 55-17.20-670 | 943 | 24144 | 1.577778 | 4.25163963e-05 | 0.08888889
2022 | 9.7 | АТОН | 4 | 55-17.20-670 | 943 | 24162 | 1.577778 | 4.25163963e-05 | 0.08888889
2022 | 9.7 | АТОН | 4 | 55-17.20-670 | 943 | 24168 | 1.577778 | 4.25163963e-05 | 0.08888889
2022 | 9.7 | АТОН | 4 | 55-17.20-670 | 943 | 24186 | 1.577778 | 4.25163963e-05 | 0.08888889
2022 | 9.7 | АТОН | 4 | 55-17.20-670 | 943 | 24192 | 1.577778 | 4.25163963e-05 | 0.08888889
2022 | 9.7 | АТОН | 4 | 55-17.20-670 | 943 | 24210 | 1.6 | 4.25163963e-05 | 0.08888889
2022 | 9.7 | АТОН | 4 | 55-17.20-670 | 943 | 24216 | 1.6 | 4.25163963e-05 | 0.08888889
2022 | 9.7 | АТОН | 4 | 55-17.20-670 | 943 | 24234 | 1.6 | 4.25163963e-05 | 0.08888889
2022 | 9.7 | АТОН | 4 | 55-17.20-670 | 943 | 24240 | 1.6 | 4.25163963e-05 | 0.08888889
2022 | 9.7 | АТОН | 4 | 55-17.20-670 | 943 | 24258 | 1.6 | 4.25163963e-05 | 0.08888889
2022 | 9.7 | АТОН | 4 | 55-17.20-670 | 943 | 24264 | 1.6 | 4.25163963e-05 | 0.08888889
2022 | 9.7 | АТОН | 4 | 55-17.20-670 | 943 | 24282 | 1.6 | 4.25163963e-05 | 0.08888889
2022 | 9.7 | АТОН | 4 | 55-17.20-670 | 943 | 24288 | 1.6 | 4.25163963e-05 | 0.08888889
2022 | 9.7 | АТОН | 4 | 55-17.20-670 | 943 | 24306 | 1.6 | 4.25163963e-05 | 0.08888889
2022 | 9.7 | АТОН | 4 | 55-17.20-670 | 943 | 24312 | 1.6 | 4.25163963e-05 | 0.08888889
2022 | 9.7 | АТОН | 4 | 55-17.20-670 | 943 | 24330 | 1.6 | 4.25163963e-05 | 0.08888889
2022 | 9.7 | АТОН | 4 | 55-17.20-670 | 943 | 24336 | 1.6 | 4.25163963e-05 | 0.08888889
2022 | 9.7 | АТОН | 4 | 55-17.20-670 | 943 | 24354 | 1.6 | 4.25163963e-05 | 0.08888889
2022 | 9.7 | АТОН | 4 | 55-17.20-670 | 943 | 24360 | 1.6 | 4.25163963e-05 | 0.08888889
2022 | 9.7 | АТОН | 4 | 55-17.20-670 | 943 | 24378 | 1.6 | 4.25163963e-05 | 0.08888889
2022 | 9.7 | АТОН | 4 | 55-17.20-670 | 943 | 24384 | 1.6 | 4.25163963e-05 | 0.08888889
2022 | 9.7 | АТОН | 4 | 55-17.20-670 | 943 | 24402 | 1.6 | 4.25163963e-05 | 0.08888889
2022 | 9.7 | АТОН | 4 | 55-17.20-670 | 943 | 24408 | 1.6 | 4.25163963e-05 | 0.08888889
2022 | 9.7 | АТОН | 4 | 55-17.20-670 | 943 | 24426 | 1.6 | 4.25163963e-05 | 0.08888889
2022 | 9.7 | АТОН | 4 | 55-17.20-670 | 943 | 24432 | 1.6 | 4.25163963e-05 | 0.08888889
2022 | 9.7 | АТОН | 4 | 55-17.20-670 | 943 | 24450 | 1.6 | 4.25163963e-05 | 0.08888889
2022 | 9.7 | АТОН | 4 | 55-17.20-670 | 943 | 24456 | 1.6 | 4.25163963e-05 | 0.08888889
2022 | 9.7 | АТОН | 4 | 55-17.20-670 | 943 | 24474 | 1.6 | 4.25163963e-05 | 0.08888889
2022 | 9.7 | АТОН | 4 | 55-17.20-670 | 943 | 24480 | 1.6 | 4.25163963e-05 | 0.08888889
2022 | 9.7 | АТОН | 4 | 55-17.20-670 | 943 | 24498 | 1.6 | 4.25163963e-05 | 0.08888889
2022 | 9.7 | АТОН | 4 | 55-17.20-670 | 943 | 24504 | 1.6 | 4.25163963e-05 | 0.08888889
2022 | 9.7 | АТОН | 4 | 55-17.20-670 | 943 | 24522 | 1.6 | 4.25163963e-05 | 0.08888889
2022 | 9.7 | АТОН | 4 | 55-17.20-670 | 943 | 24528 | 1.6 | 4.25163963e-05 | 0.08888889
2022 | 9.7 | АТОН | 4 | 55-17.20-670 | 943 | 24546 | 1.6 | 4.25163963e-05 | 0.08888889
2022 | 9.7 | АТОН | 4 | 55-17.20-670 | 943 | 24552 | 1.6 | 4.25163963e-05 | 0.08888889
2022 | 9.7 | АТОН | 4 | 55-17.20-670 | 943 | 24570 | 1.6 | 4.25163963e-05 | 0.08888889
2022 | 9.7 | АТОН | 4 | 55-17.20-670 | 943 | 24576 | 1.6 | 4.25163963e-05 | 0.08888889
2022 | 9.7 | АТОН | 4 | 55-17.20-670 | 943 | 24594 | 1.6 | 4.25163963e-05 | 0.08888889
2022 | 9.7 | АТОН | 4 | 55-17.20-670 | 943 | 24600 | 1.6 | 4.25163963e-05 | 0.08888889
2022 | 9.7 | АТОН | 4 | 55-17.20-670 | 943 | 24618 | 1.6 | 4.25163963e-05 | 0.08888889
2022 | 9.7 | АТОН | 4 | 55-17.20-670 | 943 | 24624 | 1.6 | 4.25163963e-05 | 0.08888889
2022 | 9.7 | АТОН | 4 | 55-17.20-670 | 943 | 24642 | 1.6 | 4.25163963e-05 | 0.08888889
2022 | 9.7 | АТОН | 4 | 55-17.20-670 | 943 | 24648 | 1.6 | 4.25163963e-05 | 0.08888889
2022 | 9.7 | АТОН | 4 | 55-17.20-670 | 943 | 24666 | 1.6 | 4.25163963e-05 | 0.08888889
2022 | 9.7 | АТОН | 4 | 55-17.20-670 | 943 | 24672 | 1.6 | 4.25163963e-05 | 0.08888889
2022 | 9.7 | АТОН | 4 | 55-17.20-670 | 943 | 24690 | 1.6 | 4.25163963e-05 | 0.08888889
2022 | 9.7 | АТОН | 4 | 55-17.20-670 | 943 | 24696 | 1.6 | 4.25163963e-05 | 0.08888889
2022 | 9.7 | АТОН | 4 | 55-17.20-670 | 943 | 24714 | 1.6 | 4.25163963e-05 | 0.08888889
2022 | 9.7 | АТОН | 4 | 55-17.20-670 | 943 | 24720 | 1.6 | 4.25163963e-05 | 0.08888889
2022 | 9.7 | АТОН | 4 | 55-17.20-670 | 943 | 24738 | 1.6 | 4.25163963e-05 | 0.08888889
2022 | 9.7 | АТОН | 4 | 55-17.20-670 | 943 | 24744 | 1.6 | 4.25163963e-05 | 0.08888889
2022 | 9.7 | АТОН | 4 | 55-17.20-670 | 943 | 24762 | 1.6 | 4.25163963e-05 | 0.08888889
2022 | 9.7 | АТОН | 4 | 55-17.20-670 | 943 | 24768 | 1.6 | 4.25163963e-05 | 0.08888889
2022 | 9.7 | АТОН | 4 | 55-17.20-670 | 943 | 24786 | 1.6 | 4.25163963e-05 | 0.08888889
2022 | 9.7 | АТОН | 4 | 55-17.20-670 | 943 | 24792 | 1.6 | 4.25163963e-05 | 0.08888889
2022 | 9.7 | АТОН | 4 | 55-17.20-670 | 943 | 24810 | 1.6 | 4.25163963e-05 | 0.08888889
2022 | 9.7 | АТОН | 4 | 55-17.20-670 | 943 | 24816 | 1.6 | 4.25163963e-05 | 0.08888889
2022 | 9.7 | АТОН | 4 | 55-17.20-670 | 943 | 24834 | 1.6 | 4.25163963e-05 | 0.08888889
2022 | 9.7 | АТОН | 4 | 55-17.20-670 | 943 | 24840 | 1.6 | 4.25163963e-05 | 0.08888889
2022 | 9.7 | АТОН | 4 | 55-17.20-670 | 943 | 24858 | 1.6 | 4.25163963e-05 | 0.08888889
2022 | 9.7 | АТОН | 4 | 55-17.20-670 | 943 | 24864 | 1.6 | 4.25163963e-05 | 0.08888889
2022 | 9.7 | АТОН | 4 | 55-17.20-670 | 943 | 24882 | 1.6 | 4.25163963e-05 | 0.08888889
2022 | 9.7 | АТОН | 4 | 55-17.20-670 | 943 | 24888 | 1.6 | 4.25163963e-05 | 0.08888889
2022 | 9.7 | АТОН | 4 | 55-17.20-670 | 943 | 24906 | 1.6 | 4.25163963e-05 | 0.08888889
2022 | 9.7 | АТОН | 4 | 55-17.20-670 | 943 | 24912 | 1.6 | 4.25163963e-05 | 0.08888889
2022 | 9.7 | АТОН | 4 | 55-17.20-670 | 943 | 24930 | 1.6 | 4.25163963e-05 | 0.08888889
2022 | 9.7 | АТОН | 4 | 55-17.20-670 | 943 | 24936 | 1.622222 | 4.25163963e-05 | 0.08888889
2022 | 9.7 | АТОН | 4 | 55-17.20-670 | 943 | 24954 | 1.622222 | 4.25163963e-05 | 0.08888889
2022 | 9.7 | АТОН | 4 | 55-17.20-670 | 943 | 24960 | 1.622222 | 4.25163963e-05 | 0.08888889
2022 | 9.7 | АТОН | 4 | 55-17.20-670 | 943 | 24978 | 1.622222 | 4.25163963e-05 | 0.08888889
2022 | 9.7 | АТОН | 4 | 55-17.20-670 | 943 | 24984 | 1.622222 | 4.25163963e-05 | 0.08888889
2022 | 9.7 | АТОН | 4 | 55-17.20-670 | 943 | 25002 | 1.622222 | 4.25163963e-05 | 0.08888889
2022 | 9.7 | АТОН | 4 | 55-17.20-670 | 943 | 25008 | 1.622222 | 4.25163963e-05 | 0.08888889
2022 | 9.7 | АТОН | 4 | 55-17.20-670 | 943 | 25026 | 1.622222 | 4.25163963e-05 | 0.08888889
2022 | 9.7 | АТОН | 4 | 55-17.20-670 | 943 | 25032 | 1.622222 | 4.25163963e-05 | 0.08888889
2022 | 9.7 | АТОН | 4 | 55-17.20-670 | 943 | 25050 | 1.622222 | 4.25163963e-05 | 0.08888889
2022 | 9.7 | АТОН | 4 | 55-17.20-670 | 943 | 25056 | 1.622222 | 4.25163963e-05 | 0.08888889
2022 | 9.7 | АТОН | 4 | 55-17.20-670 | 943 | 25074 | 1.622222 | 4.25163963e-05 | 0.08888889
2022 | 9.7 | АТОН | 4 | 55-17.20-670 | 943 | 25080 | 1.622222 | 4.25163963e-05 | 0.08888889
2022 | 9.7 | АТОН | 4 | 55-17.20-670 | 943 | 25098 | 1.622222 | 4.25163963e-05 | 0.08888889
2022 | 9.7 | АТОН | 4 | 55-17.20-670 | 943 | 25104 | 1.622222 | 4.25163963e-05 | 0.08888889
2022 | 9.7 | АТОН | 4 | 55-17.20-670 | 943 | 25122 | 1.622222 | 4.25163963e-05 | 0.08888889
2022 | 9.7 | АТОН | 4 | 55-17.20-670 | 943 | 25128 | 1.622222 | 4.25163963e-05 | 0.08888889
2022 | 9.7 | АТОН | 4 | 55-17.20-670 | 943 | 25146 | 1.622222 | 4.25163963e-05 | 0.08888889
2022 | 9.7 | АТОН | 4 | 55-17.20-670 | 943 | 25152 | 1.622222 | 4.25163963e-05 | 0.08888889
2022 | 9.7 | АТОН | 4 | 55-17.20-670 | 943 | 25170 | 1.622222 | 4.25163963e-05 | 0.08888889
2022 | 9.7 | АТОН | 4 | 55-17.20-670 | 943 | 25176 | 1.622222 | 4.25163963e-05 | 0.08888889
2022 | 9.7 | АТОН | 4 | 55-17.20-670 | 943 | 25194 | 1.622222 | 4.25163963e-05 | 0.08888889
2022 | 9.7 | АТОН | 4 | 55-17.20-670 | 943 | 25200 | 1.622222 | 4.25163963e-05 | 0.08888889
2022 | 9.7 | АТОН | 4 | 55-17.20-670 | 943 | 25218 | 1.622222 | 4.25163963e-05 | 0.08888889
2022 | 9.7 | АТОН | 4 | 55-17.20-670 | 943 | 25224 | 1.622222 | 4.25163963e-05 | 0.08888889
2022 | 9.7 | АТОН | 4 | 55-17.20-670 | 943 | 25242 | 1.622222 | 4.25163963e-05 | 0.08888889
2022 | 9.7 | АТОН | 4 | 55-17.20-670 | 943 | 25248 | 1.622222 | 4.25163963e-05 | 0.08888889
2022 | 9.7 | АТОН | 4 | 55-17.20-670 | 943 | 25266 | 1.622222 | 4.25163963e-05 | 0.08888889
2022 | 9.7 | АТОН | 4 | 55-17.20-670 | 943 | 25272 | 1.622222 | 4.25163963e-05 | 0.08888889
2022 | 9.7 | АТОН | 4 | 55-17.20-670 | 943 | 25290 | 1.622222 | 4.25163963e-05 | 0.08888889
2022 | 9.7 | АТОН | 4 | 55-17.20-670 | 943 | 25296 | 1.622222 | 4.25163963e-05 | 0.08888889
2022 | 9.7 | АТОН | 4 | 55-17.20-670 | 943 | 25314 | 1.622222 | 4.25163963e-05 | 0.08888889
2022 | 9.7 | АТОН | 4 | 55-17.20-670 | 943 | 25320 | 1.622222 | 4.25163963e-05 | 0.08888889
2022 | 9.7 | АТОН | 4 | 55-17.20-670 | 943 | 25338 | 1.622222 | 4.25163963e-05 | 0.08888889
2022 | 9.7 | АТОН | 4 | 55-17.20-670 | 943 | 25344 | 1.622222 | 4.25163963e-05 | 0.08888889
2022 | 9.7 | АТОН | 4 | 55-17.20-670 | 943 | 25362 | 1.622222 | 4.25163963e-05 | 0.08888889
2022 | 9.7 | АТОН | 4 | 55-17.20-670 | 943 | 25368 | 1.622222 | 4.25163963e-05 | 0.08888889
2022 | 9.7 | АТОН | 4 | 55-17.20-670 | 943 | 25386 | 1.622222 | 4.25163963e-05 | 0.08888889
2022 | 9.7 | АТОН | 4 | 55-17.20-670 | 943 | 25392 | 1.622222 | 4.25163963e-05 | 0.08888889
2022 | 9.7 | АТОН | 4 | 55-17.20-670 | 943 | 25410 | 1.622222 | 4.25163963e-05 | 0.08888889
2022 | 9.7 | АТОН | 4 | 55-17.20-670 | 943 | 25416 | 1.622222 | 4.25163963e-05 | 0.08888889
2022 | 9.7 | АТОН | 4 | 55-17.20-670 | 943 | 25434 | 1.622222 | 4.25163963e-05 | 0.08888889
2022 | 9.7 | АТОН | 4 | 55-17.20-670 | 943 | 25440 | 1.622222 | 4.25163963e-05 | 0.08888889
2022 | 9.7 | АТОН | 4 | 55-17.20-670 | 943 | 25458 | 1.644444 | 4.25163963e-05 | 0.08888889
2022 | 9.7 | АТОН | 4 | 55-17.20-670 | 943 | 25464 | 1.644444 | 4.25163963e-05 | 0.08888889
2022 | 9.7 | АТОН | 4 | 55-17.20-670 | 943 | 25482 | 1.644444 | 4.25163963e-05 | 0.08888889
2022 | 9.7 | АТОН | 4 | 55-17.20-670 | 943 | 25488 | 1.644444 | 4.25163963e-05 | 0.08888889
2022 | 9.7 | АТОН | 4 | 55-17.20-670 | 943 | 25506 | 1.644444 | 4.25163963e-05 | 0.08888889
2022 | 9.7 | АТОН | 4 | 55-17.20-670 | 943 | 25512 | 1.644444 | 4.25163963e-05 | 0.08888889
2022 | 9.7 | АТОН | 4 | 55-17.20-670 | 943 | 25530 | 1.644444 | 4.25163963e-05 | 0.08888889
2022 | 9.7 | АТОН | 4 | 55-17.20-670 | 943 | 25536 | 1.644444 | 4.25163963e-05 | 0.08888889
2022 | 9.7 | АТОН | 4 | 55-17.20-670 | 943 | 25554 | 1.644444 | 4.25163963e-05 | 0.08888889
2022 | 9.7 | АТОН | 4 | 55-17.20-670 | 943 | 25560 | 1.644444 | 4.25163963e-05 | 0.08888889
2022 | 9.7 | АТОН | 4 | 55-17.20-670 | 943 | 25578 | 1.644444 | 4.25163963e-05 | 0.08888889
2022 | 9.7 | АТОН | 4 | 55-17.20-670 | 943 | 25584 | 1.644444 | 4.25163963e-05 | 0.08888889
2022 | 9.7 | АТОН | 4 | 55-17.20-670 | 943 | 25602 | 1.644444 | 4.25163963e-05 | 0.08888889
2022 | 9.7 | АТОН | 4 | 55-17.20-670 | 943 | 25608 | 1.644444 | 4.25163963e-05 | 0.08888889
2022 | 9.7 | АТОН | 4 | 55-17.20-670 | 943 | 25626 | 1.644444 | 4.25163963e-05 | 0.08888889
2022 | 9.7 | АТОН | 4 | 55-17.20-670 | 943 | 25632 | 1.644444 | 4.25163963e-05 | 0.08888889
2022 | 9.7 | АТОН | 4 | 55-17.20-670 | 943 | 25650 | 1.644444 | 4.25163963e-05 | 0.08888889
2022 | 9.7 | АТОН | 4 | 55-17.20-670 | 943 | 25656 | 1.644444 | 4.25163963e-05 | 0.08888889
2022 | 9.7 | АТОН | 4 | 55-17.20-670 | 943 | 25674 | 1.644444 | 4.25163963e-05 | 0.08888889
2022 | 9.7 | АТОН | 4 | 55-17.20-670 | 943 | 25680 | 1.644444 | 4.25163963e-05 | 0.08888889
2022 | 9.7 | АТОН | 4 | 55-17.20-670 | 943 | 25698 | 1.644444 | 4.25163963e-05 | 0.08888889
2022 | 9.7 | АТОН | 4 | 55-17.20-670 | 943 | 25704 | 1.644444 | 4.25163963e-05 | 0.08888889
2022 | 9.7 | АТОН | 4 | 55-17.20-670 | 943 | 25722 | 1.644444 | 4.25163963e-05 | 0.08888889
2022 | 9.7 | АТОН | 4 | 55-17.20-670 | 943 | 25728 | 1.644444 | 4.25163963e-05 | 0.08888889
2022 | 9.7 | АТОН | 4 | 55-17.20-670 | 943 | 25746 | 1.644444 | 4.25163963e-05 | 0.08888889
2022 | 9.7 | АТОН | 4 | 55-17.20-670 | 943 | 25752 | 1.644444 | 4.25163963e-05 | 0.08888889
2022 | 9.7 | АТОН | 4 | 55-17.20-670 | 943 | 25770 | 1.644444 | 4.25163963e-05 | 0.08888889
2022 | 9.7 | АТОН | 4 | 55-17.20-670 | 943 | 25776 | 1.644444 | 4.25163963e-05 | 0.08888889
2022 | 9.7 | АТОН | 4 | 55-17.20-670 | 943 | 25794 | 1.644444 | 4.25163963e-05 | 0.08888889
2022 | 9.7 | АТОН | 4 | 55-17.20-670 | 943 | 25800 | 1.644444 | 4.25163963e-05 | 0.08888889
2022 | 9.7 | АТОН | 4 | 55-17.20-670 | 943 | 25818 | 1.644444 | 4.25163963e-05 | 0.08888889
2022 | 9.7 | АТОН | 4 | 55-17.20-670 | 943 | 25824 | 1.644444 | 4.25163963e-05 | 0.08888889
2022 | 9.7 | АТОН | 4 | 55-17.20-670 | 943 | 25842 | 1.644444 | 4.25163963e-05 | 0.08888889
2022 | 9.7 | АТОН | 4 | 55-17.20-670 | 943 | 25848 | 1.644444 | 4.25163963e-05 | 0.08888889
2022 | 9.7 | АТОН | 4 | 55-17.20-670 | 943 | 25866 | 1.644444 | 4.25163963e-05 | 0.08888889
2022 | 9.7 | АТОН | 4 | 55-17.20-670 | 943 | 25872 | 1.644444 | 4.25163963e-05 | 0.08888889
2022 | 9.7 | АТОН | 4 | 55-17.20-670 | 943 | 25890 | 1.644444 | 4.25163963e-05 | 0.08888889
2022 | 9.7 | АТОН | 4 | 55-17.20-670 | 943 | 25896 | 1.644444 | 4.25163963e-05 | 0.08888889
2022 | 9.7 | АТОН | 4 | 55-17.20-670 | 943 | 25914 | 1.644444 | 4.25163963e-05 | 0.08888889
2022 | 9.7 | АТОН | 4 | 55-17.20-670 | 943 | 25920 | 1.644444 | 4.25163963e-05 | 0.08888889
2022 | 9.7 | АТОН | 4 | 55-17.20-670 | 943 | 25938 | 1.644444 | 4.25163963e-05 | 0.08888889
2022 | 9.7 | АТОН | 4 | 55-17.20-670 | 943 | 25944 | 1.644444 | 4.25163963e-05 | 0.08888889
2022 | 9.7 | АТОН | 4 | 55-17.20-670 | 943 | 25962 | 1.644444 | 4.25163963e-05 | 0.08888889
2022 | 9.7 | АТОН | 4 | 55-17.20-670 | 943 | 25968 | 1.644444 | 4.25163963e-05 | 0.08888889
2022 | 9.7 | АТОН | 4 | 55-17.20-670 | 943 | 25986 | 1.644444 | 4.25163963e-05 | 0.08888889
2022 | 9.7 | АТОН | 4 | 55-17.20-670 | 943 | 25992 | 1.644444 | 4.25163963e-05 | 0.08888889
2022 | 9.7 | АТОН | 4 | 55-17.20-670 | 943 | 26010 | 1.644444 | 4.25163963e-05 | 0.08888889
2022 | 9.7 | АТОН | 4 | 55-17.20-670 | 943 | 26016 | 1.644444 | 4.25163963e-05 | 0.08888889
2022 | 9.7 | АТОН | 4 | 55-17.20-670 | 943 | 26034 | 1.644444 | 4.25163963e-05 | 0.08888889
2022 | 9.7 | АТОН | 4 | 55-17.20-670 | 943 | 26040 | 1.644444 | 4.25163963e-05 | 0.08888889
2022 | 9.7 | АТОН | 4 | 55-17.20-670 | 943 | 26058 | 1.666667 | 4.25163963e-05 | 0.08888889
2022 | 9.7 | АТОН | 4 | 55-17.20-670 | 943 | 26064 | 1.666667 | 4.25163963e-05 | 0.08888889
2022 | 9.7 | АТОН | 4 | 55-17.20-670 | 943 | 26082 | 1.666667 | 4.25163963e-05 | 0.08888889
2022 | 9.7 | АТОН | 4 | 55-17.20-670 | 943 | 26088 | 1.666667 | 4.25163963e-05 | 0.08888889
2022 | 9.7 | АТОН | 4 | 55-17.20-670 | 943 | 26106 | 1.666667 | 4.25163963e-05 | 0.08888889
2022 | 9.7 | АТОН | 4 | 55-17.20-670 | 943 | 26112 | 1.666667 | 4.25163963e-05 | 0.08888889
2022 | 9.7 | АТОН | 4 | 55-17.20-670 | 943 | 26130 | 1.666667 | 4.25163963e-05 | 0.08888889
2022 | 9.7 | АТОН | 4 | 55-17.20-670 | 943 | 26136 | 1.666667 | 4.25163963e-05 | 0.08888889
2022 | 9.7 | АТОН | 4 | 55-17.20-670 | 943 | 26154 | 1.666667 | 4.25163963e-05 | 0.08888889
2022 | 9.7 | АТОН | 4 | 55-17.20-670 | 943 | 26160 | 1.666667 | 4.25163963e-05 | 0.08888889
2022 | 9.7 | АТОН | 4 | 55-17.20-670 | 943 | 26178 | 1.666667 | 4.25163963e-05 | 0.08888889
2022 | 9.7 | АТОН | 4 | 55-17.20-670 | 943 | 26184 | 1.711111 | 4.25163963e-05 | 0.08888889
2022 | 9.7 | АТОН | 4 | 55-17.20-670 | 943 | 26202 | 1.711111 | 4.25163963e-05 | 0.08888889
2022 | 9.7 | АТОН | 4 | 55-17.20-670 | 943 | 26208 | 1.711111 | 4.25163963e-05 | 0.08888889
2022 | 9.7 | АТОН | 4 | 55-17.20-670 | 943 | 26226 | 1.711111 | 4.25163963e-05 | 0.08888889
2022 | 9.7 | АТОН | 4 | 55-17.20-670 | 943 | 26232 | 1.711111 | 4.25163963e-05 | 0.08888889
2022 | 9.7 | АТОН | 4 | 55-17.20-670 | 943 | 26250 | 1.711111 | 4.25163963e-05 | 0.08888889
2022 | 9.7 | АТОН | 4 | 55-17.20-670 | 943 | 26256 | 1.711111 | 4.25163963e-05 | 0.08888889
2022 | 9.7 | АТОН | 4 | 55-17.20-670 | 943 | 26274 | 1.711111 | 4.25163963e-05 | 0.08888889
2022 | 9.7 | АТОН | 4 | 55-17.20-670 | 943 | 26280 | 1.711111 | 4.25163963e-05 | 0.08888889
2022 | 9.7 | АТОН | 4 | 55-17.20-670 | 943 | 26298 | 1.711111 | 4.25163963e-05 | 0.08888889
2022 | 9.7 | АТОН | 4 | 55-17.20-670 | 943 | 26304 | 1.711111 | 4.25163963e-05 | 0.08888889
2022 | 9.7 | АТОН | 4 | 55-17.20-670 | 943 | 26322 | 1.711111 | 4.25163963e-05 | 0.08888889
2022 | 9.7 | АТОН | 4 | 55-17.20-670 | 943 | 26328 | 1.711111 | 4.25163963e-05 | 0.08888889
2022 | 9.7 | АТОН | 4 | 55-17.20-670 | 943 | 26346 | 1.711111 | 4.25163963e-05 | 0.08888889
2022 | 9.7 | АТОН | 4 | 55-17.20-670 | 943 | 26352 | 1.711111 | 4.25163963e-05 | 0.08888889
2022 | 9.7 | АТОН | 4 | 55-17.20-670 | 943 | 26370 | 1.733333 | 4.25163963e-05 | 0.08888889
2022 | 9.7 | АТОН | 4 | 55-17.20-670 | 943 | 26376 | 1.733333 | 4.25163963e-05 | 0.08888889
2022 | 9.7 | АТОН | 4 | 55-17.20-670 | 943 | 26394 | 1.733333 | 4.25163963e-05 | 0.08888889
2022 | 9.7 | АТОН | 4 | 55-17.20-670 | 943 | 26400 | 1.733333 | 4.25163963e-05 | 0.08888889
2022 | 9.7 | АТОН | 4 | 55-17.20-670 | 943 | 26418 | 1.733333 | 4.25163963e-05 | 0.08888889
2022 | 9.7 | АТОН | 4 | 55-17.20-670 | 943 | 26424 | 1.733333 | 4.25163963e-05 | 0.08888889
2022 | 9.7 | АТОН | 4 | 55-17.20-670 | 943 | 26442 | 1.733333 | 4.25163963e-05 | 0.08888889
2022 | 9.7 | АТОН | 4 | 55-17.20-670 | 943 | 26448 | 1.733333 | 4.25163963e-05 | 0.08888889
2022 | 9.7 | АТОН | 4 | 55-17.20-670 | 943 | 26466 | 1.733333 | 4.25163963e-05 | 0.08888889
2022 | 9.7 | АТОН | 4 | 55-17.20-670 | 943 | 26472 | 1.733333 | 4.25163963e-05 | 0.08888889
2022 | 9.7 | АТОН | 4 | 55-17.20-670 | 943 | 26490 | 1.733333 | 4.25163963e-05 | 0.08888889
2022 | 9.7 | АТОН | 4 | 55-17.20-670 | 943 | 26496 | 1.733333 | 4.25163963e-05 | 0.08888889
2022 | 9.7 | АТОН | 4 | 55-17.20-670 | 943 | 26514 | 1.733333 | 4.25163963e-05 | 0.08888889
2022 | 9.7 | АТОН | 4 | 55-17.20-670 | 943 | 26520 | 1.733333 | 4.25163963e-05 | 0.08888889
2022 | 9.7 | АТОН | 4 | 55-17.20-670 | 943 | 26538 | 1.733333 | 4.25163963e-05 | 0.08888889
2022 | 9.7 | АТОН | 4 | 55-17.20-670 | 943 | 26544 | 1.733333 | 4.25163963e-05 | 0.08888889
2022 | 9.7 | АТОН | 4 | 55-17.20-670 | 943 | 26562 | 1.733333 | 4.25163963e-05 | 0.08888889
2022 | 9.7 | АТОН | 4 | 55-17.20-670 | 943 | 26568 | 1.733333 | 4.25163963e-05 | 0.08888889
2022 | 9.7 | АТОН | 4 | 55-17.20-670 | 943 | 26586 | 1.733333 | 4.25163963e-05 | 0.08888889
2022 | 9.7 | АТОН | 4 | 55-17.20-670 | 943 | 26592 | 1.733333 | 4.25163963e-05 | 0.08888889
2022 | 9.7 | АТОН | 4 | 55-17.20-670 | 943 | 26610 | 1.733333 | 4.25163963e-05 | 0.08888889
2022 | 9.7 | АТОН | 4 | 55-17.20-670 | 943 | 26616 | 1.733333 | 4.25163963e-05 | 0.08888889
2022 | 9.7 | АТОН | 4 | 55-17.20-670 | 943 | 26634 | 1.733333 | 4.25163963e-05 | 0.08888889
2022 | 9.7 | АТОН | 4 | 55-17.20-670 | 943 | 26640 | 1.733333 | 4.25163963e-05 | 0.08888889
2022 | 9.7 | АТОН | 4 | 55-17.20-670 | 943 | 26658 | 1.755556 | 4.25163963e-05 | 0.08888889
2022 | 9.7 | АТОН | 4 | 55-17.20-670 | 943 | 26664 | 1.755556 | 4.25163963e-05 | 0.08888889
2022 | 9.7 | АТОН | 4 | 55-17.20-670 | 943 | 26682 | 1.755556 | 4.25163963e-05 | 0.08888889
2022 | 9.7 | АТОН | 4 | 55-17.20-670 | 943 | 26688 | 1.755556 | 4.25163963e-05 | 0.08888889
2022 | 9.7 | АТОН | 4 | 55-17.20-670 | 943 | 26706 | 1.755556 | 4.25163963e-05 | 0.08888889
2022 | 9.7 | АТОН | 4 | 55-17.20-670 | 943 | 26712 | 1.755556 | 4.25163963e-05 | 0.08888889
2022 | 9.7 | АТОН | 4 | 55-17.20-670 | 943 | 26730 | 1.755556 | 4.25163963e-05 | 0.08888889
2022 | 9.7 | АТОН | 4 | 55-17.20-670 | 943 | 26736 | 1.755556 | 4.25163963e-05 | 0.08888889
2022 | 9.7 | АТОН | 4 | 55-17.20-670 | 943 | 26754 | 1.755556 | 4.25163963e-05 | 0.08888889
2022 | 9.7 | АТОН | 4 | 55-17.20-670 | 943 | 26760 | 1.755556 | 4.25163963e-05 | 0.08888889
2022 | 9.7 | АТОН | 4 | 55-17.20-670 | 943 | 26778 | 1.755556 | 4.25163963e-05 | 0.08888889
2022 | 9.7 | АТОН | 4 | 55-17.20-670 | 943 | 26784 | 1.755556 | 4.25163963e-05 | 0.08888889
2022 | 9.7 | АТОН | 4 | 55-17.20-670 | 943 | 26802 | 1.755556 | 4.25163963e-05 | 0.08888889
2022 | 9.7 | АТОН | 4 | 55-17.20-670 | 943 | 26808 | 1.755556 | 4.25163963e-05 | 0.08888889
2022 | 9.7 | АТОН | 4 | 55-17.20-670 | 943 | 26826 | 1.755556 | 4.25163963e-05 | 0.08888889
2022 | 9.7 | АТОН | 4 | 55-17.20-670 | 943 | 26832 | 1.755556 | 4.25163963e-05 | 0.08888889
2022 | 9.7 | АТОН | 4 | 55-17.20-670 | 943 | 26850 | 1.755556 | 4.25163963e-05 | 0.08888889
2022 | 9.7 | АТОН | 4 | 55-17.20-670 | 943 | 26856 | 1.755556 | 4.25163963e-05 | 0.08888889
2022 | 9.7 | АТОН | 4 | 55-17.20-670 | 943 | 26874 | 1.755556 | 4.25163963e-05 | 0.08888889
2022 | 9.7 | АТОН | 4 | 55-17.20-670 | 943 | 26880 | 1.755556 | 4.25163963e-05 | 0.08888889
2022 | 9.7 | АТОН | 4 | 55-17.20-670 | 943 | 26898 | 1.755556 | 4.25163963e-05 | 0.08888889
2022 | 9.7 | АТОН | 4 | 55-17.20-670 | 943 | 26904 | 1.755556 | 4.25163963e-05 | 0.08888889
2022 | 9.7 | АТОН | 4 | 55-17.20-670 | 943 | 26922 | 1.755556 | 4.25163963e-05 | 0.08888889
2022 | 9.7 | АТОН | 4 | 55-17.20-670 | 943 | 26928 | 1.755556 | 4.25163963e-05 | 0.08888889
2022 | 9.7 | АТОН | 4 | 55-17.20-670 | 943 | 26946 | 1.755556 | 4.25163963e-05 | 0.08888889
2022 | 9.7 | АТОН | 4 | 55-17.20-670 | 943 | 26952 | 1.755556 | 4.25163963e-05 | 0.08888889
2022 | 9.7 | АТОН | 4 | 55-17.20-670 | 943 | 26970 | 1.755556 | 4.25163963e-05 | 0.08888889
2022 | 9.7 | АТОН | 4 | 55-17.20-670 | 943 | 26976 | 1.755556 | 4.25163963e-05 | 0.08888889
2022 | 9.7 | АТОН | 4 | 55-17.20-670 | 943 | 26994 | 1.755556 | 4.25163963e-05 | 0.08888889
2022 | 9.7 | АТОН | 4 | 55-17.20-670 | 943 | 27000 | 1.755556 | 4.25163963e-05 | 0.08888889
2022 | 9.7 | АТОН | 4 | 55-17.20-670 | 943 | 27018 | 1.755556 | 4.25163963e-05 | 0.08888889
2022 | 9.7 | АТОН | 4 | 55-17.20-670 | 943 | 27024 | 1.755556 | 4.25163963e-05 | 0.08888889
2022 | 9.7 | АТОН | 4 | 55-17.20-670 | 943 | 27042 | 1.755556 | 4.25163963e-05 | 0.08888889
2022 | 9.7 | АТОН | 4 | 55-17.20-670 | 943 | 27048 | 1.755556 | 4.25163963e-05 | 0.08888889
2022 | 9.7 | АТОН | 4 | 55-17.20-670 | 943 | 27066 | 1.777778 | 4.25163963e-05 | 0.08888889
2022 | 9.7 | АТОН | 4 | 55-17.20-670 | 943 | 27072 | 1.777778 | 4.25163963e-05 | 0.08888889
2022 | 9.7 | АТОН | 4 | 55-17.20-670 | 943 | 27090 | 1.777778 | 4.25163963e-05 | 0.08888889
2022 | 9.7 | АТОН | 4 | 55-17.20-670 | 943 | 27096 | 1.777778 | 4.25163963e-05 | 0.08888889
2022 | 9.7 | АТОН | 4 | 55-17.20-670 | 943 | 27114 | 1.777778 | 4.25163963e-05 | 0.08888889
2022 | 9.7 | АТОН | 4 | 55-17.20-670 | 943 | 27120 | 1.777778 | 4.25163963e-05 | 0.08888889
2022 | 9.7 | АТОН | 4 | 55-17.20-670 | 943 | 27138 | 1.777778 | 4.25163963e-05 | 0.08888889
2022 | 9.7 | АТОН | 4 | 55-17.20-670 | 943 | 27144 | 1.777778 | 4.25163963e-05 | 0.08888889
2022 | 9.7 | АТОН | 4 | 55-17.20-670 | 943 | 27162 | 1.777778 | 4.25163963e-05 | 0.08888889
2022 | 9.7 | АТОН | 4 | 55-17.20-670 | 943 | 27168 | 1.777778 | 4.25163963e-05 | 0.08888889
2022 | 9.7 | АТОН | 4 | 55-17.20-670 | 943 | 27186 | 1.777778 | 4.25163963e-05 | 0.08888889
2022 | 9.7 | АТОН | 4 | 55-17.20-670 | 943 | 27192 | 1.777778 | 4.25163963e-05 | 0.08888889
2022 | 9.7 | АТОН | 4 | 55-17.20-670 | 943 | 27210 | 1.777778 | 4.25163963e-05 | 0.08888889
2022 | 9.7 | АТОН | 4 | 55-17.20-670 | 943 | 27216 | 1.777778 | 4.25163963e-05 | 0.08888889
2022 | 9.7 | АТОН | 4 | 55-17.20-670 | 943 | 27234 | 1.777778 | 4.25163963e-05 | 0.08888889
2022 | 9.7 | АТОН | 4 | 55-17.20-670 | 943 | 27240 | 1.777778 | 4.25163963e-05 | 0.08888889
2022 | 9.7 | АТОН | 4 | 55-17.20-670 | 943 | 27258 | 1.777778 | 4.25163963e-05 | 0.08888889
2022 | 9.7 | АТОН | 4 | 55-17.20-670 | 943 | 27264 | 1.777778 | 4.25163963e-05 | 0.08888889
2022 | 9.7 | АТОН | 4 | 55-17.20-670 | 943 | 27282 | 1.777778 | 4.25163963e-05 | 0.08888889
2022 | 9.7 | АТОН | 4 | 55-17.20-670 | 943 | 27288 | 1.777778 | 4.25163963e-05 | 0.08888889
2022 | 9.7 | АТОН | 4 | 55-17.20-670 | 943 | 27306 | 1.777778 | 4.25163963e-05 | 0.08888889
2022 | 9.7 | АТОН | 4 | 55-17.20-670 | 943 | 27312 | 1.777778 | 4.25163963e-05 | 0.08888889
2022 | 9.7 | АТОН | 4 | 55-17.20-670 | 943 | 27330 | 1.777778 | 4.25163963e-05 | 0.08888889
2022 | 9.7 | АТОН | 4 | 55-17.20-670 | 943 | 27336 | 1.777778 | 4.25163963e-05 | 0.08888889
2022 | 9.7 | АТОН | 4 | 55-17.20-670 | 943 | 27354 | 1.777778 | 4.25163963e-05 | 0.08888889
2022 | 9.7 | АТОН | 4 | 55-17.20-670 | 943 | 27360 | 1.777778 | 4.25163963e-05 | 0.08888889
2022 | 9.7 | АТОН | 4 | 55-17.20-670 | 943 | 27378 | 1.777778 | 4.25163963e-05 | 0.08888889
2022 | 9.7 | АТОН | 4 | 55-17.20-670 | 943 | 27384 | 1.8 | 4.25163963e-05 | 0.08888889
2022 | 9.7 | АТОН | 4 | 55-17.20-670 | 943 | 27402 | 1.8 | 4.25163963e-05 | 0.08888889
2022 | 9.7 | АТОН | 4 | 55-17.20-670 | 943 | 27408 | 1.8 | 4.25163963e-05 | 0.08888889
2022 | 9.7 | АТОН | 4 | 55-17.20-670 | 943 | 27426 | 1.8 | 4.25163963e-05 | 0.08888889
2022 | 9.7 | АТОН | 4 | 55-17.20-670 | 943 | 27432 | 1.8 | 4.25163963e-05 | 0.08888889
2022 | 9.7 | АТОН | 4 | 55-17.20-670 | 943 | 27450 | 1.8 | 4.25163963e-05 | 0.08888889
2022 | 9.7 | АТОН | 4 | 55-17.20-670 | 943 | 27456 | 1.8 | 4.25163963e-05 | 0.08888889
2022 | 9.7 | АТОН | 4 | 55-17.20-670 | 943 | 27474 | 1.8 | 4.25163963e-05 | 0.08888889
2022 | 9.7 | АТОН | 4 | 55-17.20-670 | 943 | 27480 | 1.8 | 4.25163963e-05 | 0.08888889
2022 | 9.7 | АТОН | 4 | 55-17.20-670 | 943 | 27498 | 1.8 | 4.25163963e-05 | 0.08888889
2022 | 9.7 | АТОН | 4 | 55-17.20-670 | 943 | 27504 | 1.8 | 4.25163963e-05 | 0.08888889
2022 | 9.7 | АТОН | 4 | 55-17.20-670 | 943 | 27522 | 1.8 | 4.25163963e-05 | 0.08888889
2022 | 9.7 | АТОН | 4 | 55-17.20-670 | 943 | 27528 | 1.8 | 4.25163963e-05 | 0.08888889
2022 | 9.7 | АТОН | 4 | 55-17.20-670 | 943 | 27546 | 1.8 | 4.25163963e-05 | 0.08888889
2022 | 9.7 | АТОН | 4 | 55-17.20-670 | 943 | 27552 | 1.8 | 4.25163963e-05 | 0.08888889
2022 | 9.7 | АТОН | 4 | 55-17.20-670 | 943 | 27570 | 1.8 | 4.25163963e-05 | 0.08888889
2022 | 9.7 | АТОН | 4 | 55-17.20-670 | 943 | 27576 | 1.8 | 4.25163963e-05 | 0.08888889
2022 | 9.7 | АТОН | 4 | 55-17.20-670 | 943 | 27594 | 1.8 | 4.25163963e-05 | 0.08888889
2022 | 9.7 | АТОН | 4 | 55-17.20-670 | 943 | 27600 | 1.8 | 4.25163963e-05 | 0.08888889
2022 | 9.7 | АТОН | 4 | 55-17.20-670 | 943 | 27618 | 1.8 | 4.25163963e-05 | 0.08888889
2022 | 9.7 | АТОН | 4 | 55-17.20-670 | 943 | 27624 | 1.8 | 4.25163963e-05 | 0.08888889
2022 | 9.7 | АТОН | 4 | 55-17.20-670 | 943 | 27642 | 1.8 | 4.25163963e-05 | 0.08888889
2022 | 9.7 | АТОН | 4 | 55-17.20-670 | 943 | 27648 | 1.8 | 4.25163963e-05 | 0.08888889
2022 | 9.7 | АТОН | 4 | 55-17.20-670 | 943 | 27666 | 1.822222 | 4.25163963e-05 | 0.08888889
2022 | 9.7 | АТОН | 4 | 55-17.20-670 | 943 | 27672 | 1.822222 | 4.25163963e-05 | 0.08888889
2022 | 9.7 | АТОН | 4 | 55-17.20-670 | 943 | 27690 | 1.822222 | 4.25163963e-05 | 0.08888889
2022 | 9.7 | АТОН | 4 | 55-17.20-670 | 943 | 27696 | 1.822222 | 4.25163963e-05 | 0.08888889
2022 | 9.7 | АТОН | 4 | 55-17.20-670 | 943 | 27714 | 1.822222 | 4.25163963e-05 | 0.08888889
2022 | 9.7 | АТОН | 4 | 55-17.20-670 | 943 | 27720 | 1.822222 | 4.25163963e-05 | 0.08888889
2022 | 9.7 | АТОН | 4 | 55-17.20-670 | 943 | 27738 | 1.822222 | 4.25163963e-05 | 0.08888889
2022 | 9.7 | АТОН | 4 | 55-17.20-670 | 943 | 27744 | 1.822222 | 4.25163963e-05 | 0.08888889
2022 | 9.7 | АТОН | 4 | 55-17.20-670 | 943 | 27762 | 1.822222 | 4.25163963e-05 | 0.08888889
2022 | 9.7 | АТОН | 4 | 55-17.20-670 | 943 | 27768 | 1.822222 | 4.25163963e-05 | 0.08888889
2022 | 9.7 | АТОН | 4 | 55-17.20-670 | 943 | 27786 | 1.822222 | 4.25163963e-05 | 0.08888889
2022 | 9.7 | АТОН | 4 | 55-17.20-670 | 943 | 27792 | 1.822222 | 4.25163963e-05 | 0.08888889
2022 | 9.7 | АТОН | 4 | 55-17.20-670 | 943 | 27810 | 1.822222 | 4.25163963e-05 | 0.08888889
2022 | 9.7 | АТОН | 4 | 55-17.20-670 | 943 | 27816 | 1.822222 | 4.25163963e-05 | 0.08888889
2022 | 9.7 | АТОН | 4 | 55-17.20-670 | 943 | 27834 | 1.822222 | 4.25163963e-05 | 0.08888889
2022 | 9.7 | АТОН | 4 | 55-17.20-670 | 943 | 27840 | 1.822222 | 4.25163963e-05 | 0.08888889
2022 | 9.7 | АТОН | 4 | 55-17.20-670 | 943 | 27858 | 1.822222 | 4.25163963e-05 | 0.08888889
2022 | 9.7 | АТОН | 4 | 55-17.20-670 | 943 | 27864 | 1.822222 | 4.25163963e-05 | 0.08888889
2022 | 9.7 | АТОН | 4 | 55-17.20-670 | 943 | 27882 | 1.822222 | 4.25163963e-05 | 0.08888889
2022 | 9.7 | АТОН | 4 | 55-17.20-670 | 943 | 27888 | 1.822222 | 4.25163963e-05 | 0.08888889
2022 | 9.7 | АТОН | 4 | 55-17.20-670 | 943 | 27906 | 1.822222 | 4.25163963e-05 | 0.08888889
2022 | 9.7 | АТОН | 4 | 55-17.20-670 | 943 | 27912 | 1.822222 | 4.25163963e-05 | 0.08888889
2022 | 9.7 | АТОН | 4 | 55-17.20-670 | 943 | 27930 | 1.822222 | 4.25163963e-05 | 0.08888889
2022 | 9.7 | АТОН | 4 | 55-17.20-670 | 943 | 27936 | 1.844444 | 4.25163963e-05 | 0.08888889
2022 | 9.7 | АТОН | 4 | 55-17.20-670 | 943 | 27954 | 1.844444 | 4.25163963e-05 | 0.08888889
2022 | 9.7 | АТОН | 4 | 55-17.20-670 | 943 | 27960 | 1.844444 | 4.25163963e-05 | 0.08888889
2022 | 9.7 | АТОН | 4 | 55-17.20-670 | 943 | 27978 | 1.844444 | 4.25163963e-05 | 0.08888889
2022 | 9.7 | АТОН | 4 | 55-17.20-670 | 943 | 27984 | 1.844444 | 4.25163963e-05 | 0.08888889
2022 | 9.7 | АТОН | 4 | 55-17.20-670 | 943 | 28002 | 1.844444 | 4.25163963e-05 | 0.08888889
2022 | 9.7 | АТОН | 4 | 55-17.20-670 | 943 | 28008 | 1.866667 | 4.25163963e-05 | 0.08888889
2022 | 9.7 | АТОН | 4 | 55-17.20-670 | 943 | 28026 | 1.866667 | 4.25163963e-05 | 0.08888889
2022 | 9.7 | АТОН | 4 | 55-17.20-670 | 943 | 28032 | 1.866667 | 4.25163963e-05 | 0.08888889
2022 | 9.7 | АТОН | 4 | 55-17.20-670 | 943 | 28050 | 1.866667 | 4.25163963e-05 | 0.08888889
2022 | 9.7 | АТОН | 4 | 55-17.20-670 | 943 | 28056 | 1.866667 | 4.25163963e-05 | 0.08888889
2022 | 9.7 | АТОН | 4 | 55-17.20-670 | 943 | 28074 | 1.866667 | 4.25163963e-05 | 0.08888889
2022 | 9.7 | АТОН | 4 | 55-17.20-670 | 943 | 28080 | 1.866667 | 4.25163963e-05 | 0.08888889
2022 | 9.7 | АТОН | 4 | 55-17.20-670 | 943 | 28098 | 1.866667 | 4.25163963e-05 | 0.08888889
2022 | 9.7 | АТОН | 4 | 55-17.20-670 | 943 | 28104 | 1.866667 | 4.25163963e-05 | 0.08888889
2022 | 9.7 | АТОН | 4 | 55-17.20-670 | 943 | 28122 | 1.866667 | 4.25163963e-05 | 0.08888889
2022 | 9.7 | АТОН | 4 | 55-17.20-670 | 943 | 28128 | 1.866667 | 4.25163963e-05 | 0.08888889
2022 | 9.7 | АТОН | 4 | 55-17.20-670 | 943 | 28146 | 1.866667 | 4.25163963e-05 | 0.08888889
2022 | 9.7 | АТОН | 4 | 55-17.20-670 | 943 | 28152 | 1.866667 | 4.25163963e-05 | 0.08888889
2022 | 9.7 | АТОН | 4 | 55-17.20-670 | 943 | 28170 | 1.866667 | 4.25163963e-05 | 0.08888889
2022 | 9.7 | АТОН | 4 | 55-17.20-670 | 943 | 28176 | 1.866667 | 4.25163963e-05 | 0.08888889
2022 | 9.7 | АТОН | 4 | 55-17.20-670 | 943 | 28194 | 1.866667 | 4.25163963e-05 | 0.08888889
2022 | 9.7 | АТОН | 4 | 55-17.20-670 | 943 | 28200 | 1.866667 | 4.25163963e-05 | 0.08888889
2022 | 9.7 | АТОН | 4 | 55-17.20-670 | 943 | 28218 | 1.866667 | 4.25163963e-05 | 0.08888889
2022 | 9.7 | АТОН | 4 | 55-17.20-670 | 943 | 28224 | 1.866667 | 4.25163963e-05 | 0.08888889
2022 | 9.7 | АТОН | 4 | 55-17.20-670 | 943 | 28242 | 1.866667 | 4.25163963e-05 | 0.08888889
2022 | 9.7 | АТОН | 4 | 55-17.20-670 | 943 | 28248 | 1.866667 | 4.25163963e-05 | 0.08888889
2022 | 9.7 | АТОН | 4 | 55-17.20-670 | 943 | 28266 | 1.866667 | 4.25163963e-05 | 0.08888889
2022 | 9.7 | АТОН | 4 | 55-17.20-670 | 943 | 28272 | 1.866667 | 4.25163963e-05 | 0.08888889
2022 | 9.7 | АТОН | 4 | 55-17.20-670 | 943 | 28290 | 1.866667 | 4.25163963e-05 | 0.08888889
2022 | 9.7 | АТОН | 4 | 55-17.20-670 | 943 | 28296 | 1.866667 | 4.25163963e-05 | 0.08888889
2022 | 9.7 | АТОН | 4 | 55-17.20-670 | 943 | 28314 | 1.866667 | 4.25163963e-05 | 0.08888889
2022 | 9.7 | АТОН | 4 | 55-17.20-670 | 943 | 28320 | 1.866667 | 4.25163963e-05 | 0.08888889
2022 | 9.7 | АТОН | 4 | 55-17.20-670 | 943 | 28338 | 1.866667 | 4.25163963e-05 | 0.08888889
2022 | 9.7 | АТОН | 4 | 55-17.20-670 | 943 | 28344 | 1.866667 | 4.25163963e-05 | 0.08888889
2022 | 9.7 | АТОН | 4 | 55-17.20-670 | 943 | 28362 | 1.866667 | 4.25163963e-05 | 0.08888889
2022 | 9.7 | АТОН | 4 | 55-17.20-670 | 943 | 28368 | 1.866667 | 4.25163963e-05 | 0.08888889
2022 | 9.7 | АТОН | 4 | 55-17.20-670 | 943 | 28386 | 1.866667 | 4.25163963e-05 | 0.08888889
2022 | 9.7 | АТОН | 4 | 55-17.20-670 | 943 | 28392 | 1.866667 | 4.25163963e-05 | 0.08888889
2022 | 9.7 | АТОН | 4 | 55-17.20-670 | 943 | 28410 | 1.866667 | 4.25163963e-05 | 0.08888889
2022 | 9.7 | АТОН | 4 | 55-17.20-670 | 943 | 28416 | 1.866667 | 4.25163963e-05 | 0.08888889
2022 | 9.7 | АТОН | 4 | 55-17.20-670 | 943 | 28434 | 1.866667 | 4.25163963e-05 | 0.08888889
2022 | 9.7 | АТОН | 4 | 55-17.20-670 | 943 | 28440 | 1.866667 | 4.25163963e-05 | 0.08888889
2022 | 9.7 | АТОН | 4 | 55-17.20-670 | 943 | 28458 | 1.866667 | 4.25163963e-05 | 0.08888889
2022 | 9.7 | АТОН | 4 | 55-17.20-670 | 943 | 28464 | 1.866667 | 4.25163963e-05 | 0.08888889
2022 | 9.7 | АТОН | 4 | 55-17.20-670 | 943 | 28482 | 1.866667 | 4.25163963e-05 | 0.08888889
2022 | 9.7 | АТОН | 4 | 55-17.20-670 | 943 | 28488 | 1.888889 | 4.25163963e-05 | 0.08888889
2022 | 9.7 | АТОН | 4 | 55-17.20-670 | 943 | 28506 | 1.888889 | 4.25163963e-05 | 0.08888889
2022 | 9.7 | АТОН | 4 | 55-17.20-670 | 943 | 28512 | 1.888889 | 4.25163963e-05 | 0.08888889
2022 | 9.7 | АТОН | 4 | 55-17.20-670 | 943 | 28530 | 1.888889 | 4.25163963e-05 | 0.08888889
2022 | 9.7 | АТОН | 4 | 55-17.20-670 | 943 | 28536 | 1.888889 | 4.25163963e-05 | 0.08888889
2022 | 9.7 | АТОН | 4 | 55-17.20-670 | 943 | 28554 | 1.888889 | 4.25163963e-05 | 0.08888889
2022 | 9.7 | АТОН | 4 | 55-17.20-670 | 943 | 28560 | 1.888889 | 4.25163963e-05 | 0.08888889
2022 | 9.7 | АТОН | 4 | 55-17.20-670 | 943 | 28578 | 1.888889 | 4.25163963e-05 | 0.08888889
2022 | 9.7 | АТОН | 4 | 55-17.20-670 | 943 | 28584 | 1.888889 | 4.25163963e-05 | 0.08888889
2022 | 9.7 | АТОН | 4 | 55-17.20-670 | 943 | 28602 | 1.888889 | 4.25163963e-05 | 0.08888889
2022 | 9.7 | АТОН | 4 | 55-17.20-670 | 943 | 28608 | 1.888889 | 4.25163963e-05 | 0.08888889
2022 | 9.7 | АТОН | 4 | 55-17.20-670 | 943 | 28626 | 1.888889 | 4.25163963e-05 | 0.08888889
2022 | 9.7 | АТОН | 4 | 55-17.20-670 | 943 | 28632 | 1.888889 | 4.25163963e-05 | 0.08888889
2022 | 9.7 | АТОН | 4 | 55-17.20-670 | 943 | 28650 | 1.911111 | 4.25163963e-05 | 0.08888889
2022 | 9.7 | АТОН | 4 | 55-17.20-670 | 943 | 28656 | 1.911111 | 4.25163963e-05 | 0.08888889
2022 | 9.7 | АТОН | 4 | 55-17.20-670 | 943 | 28674 | 1.911111 | 4.25163963e-05 | 0.08888889
2022 | 9.7 | АТОН | 4 | 55-17.20-670 | 943 | 28680 | 1.911111 | 4.25163963e-05 | 0.08888889
2022 | 9.7 | АТОН | 4 | 55-17.20-670 | 943 | 28698 | 1.911111 | 4.25163963e-05 | 0.08888889
2022 | 9.7 | АТОН | 4 | 55-17.20-670 | 943 | 28704 | 1.911111 | 4.25163963e-05 | 0.08888889
2022 | 9.7 | АТОН | 4 | 55-17.20-670 | 943 | 28722 | 1.911111 | 4.25163963e-05 | 0.08888889
2022 | 9.7 | АТОН | 4 | 55-17.20-670 | 943 | 28728 | 1.911111 | 4.25163963e-05 | 0.08888889
2022 | 9.7 | АТОН | 4 | 55-17.20-670 | 943 | 28746 | 1.911111 | 4.25163963e-05 | 0.08888889
2022 | 9.7 | АТОН | 4 | 55-17.20-670 | 943 | 28752 | 1.911111 | 4.25163963e-05 | 0.08888889
2022 | 9.7 | АТОН | 4 | 55-17.20-670 | 943 | 28770 | 1.911111 | 4.25163963e-05 | 0.08888889
2022 | 9.7 | АТОН | 4 | 55-17.20-670 | 943 | 28776 | 1.911111 | 4.25163963e-05 | 0.08888889
2022 | 9.7 | АТОН | 4 | 55-17.20-670 | 943 | 28794 | 1.911111 | 4.25163963e-05 | 0.08888889
2022 | 9.7 | АТОН | 4 | 55-17.20-670 | 943 | 28800 | 1.911111 | 4.25163963e-05 | 0.08888889
2022 | 9.7 | АТОН | 4 | 55-17.20-670 | 943 | 28818 | 1.933333 | 4.25163963e-05 | 0.08888889
2022 | 9.7 | АТОН | 4 | 55-17.20-670 | 943 | 28824 | 1.933333 | 4.25163963e-05 | 0.08888889
2022 | 9.7 | АТОН | 4 | 55-17.20-670 | 943 | 28842 | 1.933333 | 4.25163963e-05 | 0.08888889
2022 | 9.7 | АТОН | 4 | 55-17.20-670 | 943 | 28848 | 1.933333 | 4.25163963e-05 | 0.08888889
2022 | 9.7 | АТОН | 4 | 55-17.20-670 | 943 | 28866 | 1.933333 | 4.25163963e-05 | 0.08888889
2022 | 9.7 | АТОН | 4 | 55-17.20-670 | 943 | 28872 | 1.933333 | 4.25163963e-05 | 0.08888889
2022 | 9.7 | АТОН | 4 | 55-17.20-670 | 943 | 28890 | 1.933333 | 4.25163963e-05 | 0.08888889
2022 | 9.7 | АТОН | 4 | 55-17.20-670 | 943 | 28896 | 1.933333 | 4.25163963e-05 | 0.08888889
2022 | 9.7 | АТОН | 4 | 55-17.20-670 | 943 | 28914 | 1.933333 | 4.25163963e-05 | 0.08888889
2022 | 9.7 | АТОН | 4 | 55-17.20-670 | 943 | 28920 | 1.933333 | 4.25163963e-05 | 0.08888889
2022 | 9.7 | АТОН | 4 | 55-17.20-670 | 943 | 28938 | 1.933333 | 4.25163963e-05 | 0.08888889
2022 | 9.7 | АТОН | 4 | 55-17.20-670 | 943 | 28944 | 1.933333 | 4.25163963e-05 | 0.08888889
2022 | 9.7 | АТОН | 4 | 55-17.20-670 | 943 | 28962 | 1.933333 | 4.25163963e-05 | 0.08888889
2022 | 9.7 | АТОН | 4 | 55-17.20-670 | 943 | 28968 | 1.933333 | 4.25163963e-05 | 0.08888889
2022 | 9.7 | АТОН | 4 | 55-17.20-670 | 943 | 28986 | 1.933333 | 4.25163963e-05 | 0.08888889
2022 | 9.7 | АТОН | 4 | 55-17.20-670 | 943 | 28992 | 1.933333 | 4.25163963e-05 | 0.08888889
2022 | 9.7 | АТОН | 4 | 55-17.20-670 | 943 | 29010 | 1.933333 | 4.25163963e-05 | 0.08888889
2022 | 9.7 | АТОН | 4 | 55-17.20-670 | 943 | 29016 | 1.933333 | 4.25163963e-05 | 0.08888889
2022 | 9.7 | АТОН | 4 | 55-17.20-670 | 943 | 29034 | 1.933333 | 4.25163963e-05 | 0.08888889
2022 | 9.7 | АТОН | 4 | 55-17.20-670 | 943 | 29040 | 1.933333 | 4.25163963e-05 | 0.08888889
2022 | 9.7 | АТОН | 4 | 55-17.20-670 | 943 | 29058 | 1.933333 | 4.25163963e-05 | 0.08888889
2022 | 9.7 | АТОН | 4 | 55-17.20-670 | 943 | 29064 | 1.933333 | 4.25163963e-05 | 0.08888889
2022 | 9.7 | АТОН | 4 | 55-17.20-670 | 943 | 29082 | 1.933333 | 4.25163963e-05 | 0.08888889
2022 | 9.7 | АТОН | 4 | 55-17.20-670 | 943 | 29088 | 1.933333 | 4.25163963e-05 | 0.08888889
2022 | 9.7 | АТОН | 4 | 55-17.20-670 | 943 | 29106 | 1.933333 | 4.25163963e-05 | 0.08888889
2022 | 9.7 | АТОН | 4 | 55-17.20-670 | 943 | 29112 | 1.933333 | 4.25163963e-05 | 0.08888889
2022 | 9.7 | АТОН | 4 | 55-17.20-670 | 943 | 29130 | 1.933333 | 4.25163963e-05 | 0.08888889
2022 | 9.7 | АТОН | 4 | 55-17.20-670 | 943 | 29136 | 1.933333 | 4.25163963e-05 | 0.08888889
2022 | 9.7 | АТОН | 4 | 55-17.20-670 | 943 | 29154 | 1.933333 | 4.25163963e-05 | 0.08888889
2022 | 9.7 | АТОН | 4 | 55-17.20-670 | 943 | 29160 | 1.933333 | 4.25163963e-05 | 0.08888889
2022 | 9.7 | АТОН | 4 | 55-17.20-670 | 943 | 29178 | 1.933333 | 4.25163963e-05 | 0.08888889
2022 | 9.7 | АТОН | 4 | 55-17.20-670 | 943 | 29184 | 1.933333 | 4.25163963e-05 | 0.08888889
2022 | 9.7 | АТОН | 4 | 55-17.20-670 | 943 | 29202 | 1.955556 | 4.25163963e-05 | 0.08888889
2022 | 9.7 | АТОН | 4 | 55-17.20-670 | 943 | 29208 | 1.955556 | 4.25163963e-05 | 0.08888889
2022 | 9.7 | АТОН | 4 | 55-17.20-670 | 943 | 29226 | 1.955556 | 4.25163963e-05 | 0.08888889
2022 | 9.7 | АТОН | 4 | 55-17.20-670 | 943 | 29232 | 1.955556 | 4.25163963e-05 | 0.08888889
2022 | 9.7 | АТОН | 4 | 55-17.20-670 | 943 | 29250 | 1.955556 | 4.25163963e-05 | 0.08888889
2022 | 9.7 | АТОН | 4 | 55-17.20-670 | 943 | 29256 | 1.955556 | 4.25163963e-05 | 0.08888889
2022 | 9.7 | АТОН | 4 | 55-17.20-670 | 943 | 29274 | 1.955556 | 4.25163963e-05 | 0.08888889
2022 | 9.7 | АТОН | 4 | 55-17.20-670 | 943 | 29280 | 1.955556 | 4.25163963e-05 | 0.08888889
2022 | 9.7 | АТОН | 4 | 55-17.20-670 | 943 | 29298 | 1.955556 | 4.25163963e-05 | 0.08888889
2022 | 9.7 | АТОН | 4 | 55-17.20-670 | 943 | 29304 | 1.955556 | 4.25163963e-05 | 0.08888889
2022 | 9.7 | АТОН | 4 | 55-17.20-670 | 943 | 29322 | 1.955556 | 4.25163963e-05 | 0.08888889
2022 | 9.7 | АТОН | 4 | 55-17.20-670 | 943 | 29328 | 1.955556 | 4.25163963e-05 | 0.08888889
2022 | 9.7 | АТОН | 4 | 55-17.20-670 | 943 | 29346 | 1.955556 | 4.25163963e-05 | 0.08888889
2022 | 9.7 | АТОН | 4 | 55-17.20-670 | 943 | 29352 | 1.955556 | 4.25163963e-05 | 0.08888889
2022 | 9.7 | АТОН | 4 | 55-17.20-670 | 943 | 29370 | 1.955556 | 4.25163963e-05 | 0.08888889
2022 | 9.7 | АТОН | 4 | 55-17.20-670 | 943 | 29376 | 1.955556 | 4.25163963e-05 | 0.08888889
2022 | 9.7 | АТОН | 4 | 55-17.20-670 | 943 | 29394 | 1.955556 | 4.25163963e-05 | 0.08888889
2022 | 9.7 | АТОН | 4 | 55-17.20-670 | 943 | 29400 | 1.955556 | 4.25163963e-05 | 0.08888889
2022 | 9.7 | АТОН | 4 | 55-17.20-670 | 943 | 29418 | 1.955556 | 4.25163963e-05 | 0.08888889
2022 | 9.7 | АТОН | 4 | 55-17.20-670 | 943 | 29424 | 1.955556 | 4.25163963e-05 | 0.08888889
2022 | 9.7 | АТОН | 4 | 55-17.20-670 | 943 | 29442 | 1.955556 | 4.25163963e-05 | 0.08888889
2022 | 9.7 | АТОН | 4 | 55-17.20-670 | 943 | 29448 | 1.955556 | 4.25163963e-05 | 0.08888889
2022 | 9.7 | АТОН | 4 | 55-17.20-670 | 943 | 29466 | 1.955556 | 4.25163963e-05 | 0.08888889
2022 | 9.7 | АТОН | 4 | 55-17.20-670 | 943 | 29472 | 1.955556 | 4.25163963e-05 | 0.08888889
2022 | 9.7 | АТОН | 4 | 55-17.20-670 | 943 | 29490 | 1.955556 | 4.25163963e-05 | 0.08888889
2022 | 9.7 | АТОН | 4 | 55-17.20-670 | 943 | 29496 | 1.955556 | 4.25163963e-05 | 0.08888889
2022 | 9.7 | АТОН | 4 | 55-17.20-670 | 943 | 29514 | 1.955556 | 4.25163963e-05 | 0.08888889
2022 | 9.7 | АТОН | 4 | 55-17.20-670 | 943 | 29520 | 1.955556 | 4.25163963e-05 | 0.08888889
2022 | 9.7 | АТОН | 4 | 55-17.20-670 | 943 | 29538 | 1.955556 | 4.25163963e-05 | 0.08888889
2022 | 9.7 | АТОН | 4 | 55-17.20-670 | 943 | 29544 | 1.955556 | 4.25163963e-05 | 0.08888889
2022 | 9.7 | АТОН | 4 | 55-17.20-670 | 943 | 29562 | 1.955556 | 4.25163963e-05 | 0.08888889
2022 | 9.7 | АТОН | 4 | 55-17.20-670 | 943 | 29568 | 1.955556 | 4.25163963e-05 | 0.08888889
2022 | 9.7 | АТОН | 4 | 55-17.20-670 | 943 | 29586 | 1.955556 | 4.25163963e-05 | 0.08888889
2022 | 9.7 | АТОН | 4 | 55-17.20-670 | 943 | 29592 | 1.955556 | 4.25163963e-05 | 0.08888889
2022 | 9.7 | АТОН | 4 | 55-17.20-670 | 943 | 29610 | 1.955556 | 4.25163963e-05 | 0.08888889
2022 | 9.7 | АТОН | 4 | 55-17.20-670 | 943 | 29616 | 1.955556 | 4.25163963e-05 | 0.08888889
2022 | 9.7 | АТОН | 4 | 55-17.20-670 | 943 | 29634 | 1.955556 | 4.25163963e-05 | 0.08888889
2022 | 9.7 | АТОН | 4 | 55-17.20-670 | 943 | 29640 | 1.955556 | 4.25163963e-05 | 0.08888889
2022 | 9.7 | АТОН | 4 | 55-17.20-670 | 943 | 29658 | 1.955556 | 4.25163963e-05 | 0.08888889
2022 | 9.7 | АТОН | 4 | 55-17.20-670 | 943 | 29664 | 1.955556 | 4.25163963e-05 | 0.08888889
2022 | 9.7 | АТОН | 4 | 55-17.20-670 | 943 | 29682 | 1.955556 | 4.25163963e-05 | 0.08888889
2022 | 9.7 | АТОН | 4 | 55-17.20-670 | 943 | 29688 | 1.955556 | 4.25163963e-05 | 0.08888889
2022 | 9.7 | АТОН | 4 | 55-17.20-670 | 943 | 29706 | 1.955556 | 4.25163963e-05 | 0.08888889
2022 | 9.7 | АТОН | 4 | 55-17.20-670 | 943 | 29712 | 1.955556 | 4.25163963e-05 | 0.08888889
2022 | 9.7 | АТОН | 4 | 55-17.20-670 | 943 | 29730 | 1.955556 | 4.25163963e-05 | 0.08888889
2022 | 9.7 | АТОН | 4 | 55-17.20-670 | 943 | 29736 | 1.955556 | 4.25163963e-05 | 0.08888889
2022 | 9.7 | АТОН | 4 | 55-17.20-670 | 943 | 29754 | 1.955556 | 4.25163963e-05 | 0.08888889
2022 | 9.7 | АТОН | 4 | 55-17.20-670 | 943 | 29760 | 1.955556 | 4.25163963e-05 | 0.08888889
2022 | 9.7 | АТОН | 4 | 55-17.20-670 | 943 | 29778 | 1.955556 | 4.25163963e-05 | 0.08888889
2022 | 9.7 | АТОН | 4 | 55-17.20-670 | 943 | 29784 | 1.955556 | 4.25163963e-05 | 0.08888889
2022 | 9.7 | АТОН | 4 | 55-17.20-670 | 943 | 29802 | 1.955556 | 4.25163963e-05 | 0.08888889
2022 | 9.7 | АТОН | 4 | 55-17.20-670 | 943 | 29808 | 1.955556 | 4.25163963e-05 | 0.08888889
2022 | 9.7 | АТОН | 4 | 55-17.20-670 | 943 | 29826 | 1.955556 | 4.25163963e-05 | 0.08888889
2022 | 9.7 | АТОН | 4 | 55-17.20-670 | 943 | 29832 | 1.955556 | 4.25163963e-05 | 0.08888889
2022 | 9.7 | АТОН | 4 | 55-17.20-670 | 943 | 29850 | 1.955556 | 4.25163963e-05 | 0.08888889
2022 | 9.7 | АТОН | 4 | 55-17.20-670 | 943 | 29856 | 1.955556 | 4.25163963e-05 | 0.08888889
2022 | 9.7 | АТОН | 4 | 55-17.20-670 | 943 | 29874 | 1.955556 | 4.25163963e-05 | 0.08888889
2022 | 9.7 | АТОН | 4 | 55-17.20-670 | 943 | 29880 | 1.955556 | 4.25163963e-05 | 0.08888889
2022 | 9.7 | АТОН | 4 | 55-17.20-670 | 943 | 29898 | 1.955556 | 4.25163963e-05 | 0.08888889
2022 | 9.7 | АТОН | 4 | 55-17.20-670 | 943 | 29904 | 1.955556 | 4.25163963e-05 | 0.08888889
2022 | 9.7 | АТОН | 4 | 55-17.20-670 | 943 | 29922 | 1.955556 | 4.25163963e-05 | 0.08888889
2022 | 9.7 | АТОН | 4 | 55-17.20-670 | 943 | 29928 | 1.955556 | 4.25163963e-05 | 0.08888889
2022 | 9.7 | АТОН | 4 | 55-17.20-670 | 943 | 29946 | 1.955556 | 4.25163963e-05 | 0.08888889
2022 | 9.7 | АТОН | 4 | 55-17.20-670 | 943 | 29952 | 1.955556 | 4.25163963e-05 | 0.08888889
2022 | 9.7 | АТОН | 4 | 55-17.20-670 | 943 | 29970 | 1.955556 | 4.25163963e-05 | 0.08888889
2022 | 9.7 | АТОН | 4 | 55-17.20-670 | 943 | 29976 | 1.955556 | 4.25163963e-05 | 0.08888889
2022 | 9.7 | АТОН | 4 | 55-17.20-670 | 943 | 29994 | 1.955556 | 4.25163963e-05 | 0.08888889
2022 | 9.7 | АТОН | 4 | 55-17.20-670 | 943 | 30000 | 1.955556 | 4.25163963e-05 | 0.08888889
2022 | 9.7 | АТОН | 4 | 55-17.20-670 | 943 | 30018 | 1.955556 | 4.25163963e-05 | 0.08888889
2022 | 9.7 | АТОН | 4 | 55-17.20-670 | 943 | 30024 | 1.955556 | 4.25163963e-05 | 0.08888889
2022 | 9.7 | АТОН | 4 | 55-17.20-670 | 943 | 30042 | 1.977778 | 4.25163963e-05 | 0.08888889
2022 | 9.7 | АТОН | 4 | 55-17.20-670 | 943 | 30048 | 1.977778 | 4.25163963e-05 | 0.08888889
2022 | 9.7 | АТОН | 4 | 55-17.20-670 | 943 | 30066 | 1.977778 | 4.25163963e-05 | 0.08888889
2022 | 9.7 | АТОН | 4 | 55-17.20-670 | 943 | 30072 | 1.977778 | 4.25163963e-05 | 0.08888889
2022 | 9.7 | АТОН | 4 | 55-17.20-670 | 943 | 30090 | 1.977778 | 4.25163963e-05 | 0.08888889
2022 | 9.7 | АТОН | 4 | 55-17.20-670 | 943 | 30096 | 1.977778 | 4.25163963e-05 | 0.08888889
2022 | 9.7 | АТОН | 4 | 55-17.20-670 | 943 | 30114 | 1.977778 | 4.25163963e-05 | 0.08888889
2022 | 9.7 | АТОН | 4 | 55-17.20-670 | 943 | 30120 | 1.977778 | 4.25163963e-05 | 0.08888889
2022 | 9.7 | АТОН | 4 | 55-17.20-670 | 943 | 30138 | 1.977778 | 4.25163963e-05 | 0.08888889
2022 | 9.7 | АТОН | 4 | 55-17.20-670 | 943 | 30144 | 1.977778 | 4.25163963e-05 | 0.08888889
2022 | 9.7 | АТОН | 4 | 55-17.20-670 | 943 | 30162 | 1.977778 | 4.25163963e-05 | 0.08888889
2022 | 9.7 | АТОН | 4 | 55-17.20-670 | 943 | 30168 | 1.977778 | 4.25163963e-05 | 0.08888889
2022 | 9.7 | АТОН | 4 | 55-17.20-670 | 943 | 30186 | 1.977778 | 4.25163963e-05 | 0.08888889
2022 | 9.7 | АТОН | 4 | 55-17.20-670 | 943 | 30192 | 1.977778 | 4.25163963e-05 | 0.08888889
2022 | 9.7 | АТОН | 4 | 55-17.20-670 | 943 | 30210 | 1.977778 | 4.25163963e-05 | 0.08888889
2022 | 9.7 | АТОН | 4 | 55-17.20-670 | 943 | 30216 | 1.977778 | 4.25163963e-05 | 0.08888889
2022 | 9.7 | АТОН | 4 | 55-17.20-670 | 943 | 30234 | 1.977778 | 4.25163963e-05 | 0.08888889
2022 | 9.7 | АТОН | 4 | 55-17.20-670 | 943 | 30240 | 1.977778 | 4.25163963e-05 | 0.08888889
2022 | 9.7 | АТОН | 4 | 55-17.20-670 | 943 | 30258 | 1.977778 | 4.25163963e-05 | 0.08888889
2022 | 9.7 | АТОН | 4 | 55-17.20-670 | 943 | 30264 | 2 | 4.25163963e-05 | 0.08888889
2022 | 9.7 | АТОН | 4 | 55-17.20-670 | 943 | 30282 | 2 | 4.25163963e-05 | 0.08888889
2022 | 9.7 | АТОН | 4 | 55-17.20-670 | 943 | 30288 | 2 | 4.25163963e-05 | 0.08888889
2022 | 9.7 | АТОН | 4 | 55-17.20-670 | 943 | 30306 | 2 | 4.25163963e-05 | 0.08888889
2022 | 9.7 | АТОН | 4 | 55-17.20-670 | 943 | 30312 | 2 | 4.25163963e-05 | 0.08888889
2022 | 9.7 | АТОН | 4 | 55-17.20-670 | 943 | 30330 | 2 | 4.25163963e-05 | 0.08888889
2022 | 9.7 | АТОН | 4 | 55-17.20-670 | 943 | 30336 | 2 | 4.25163963e-05 | 0.08888889
2022 | 9.7 | АТОН | 4 | 55-17.20-670 | 943 | 30354 | 2 | 4.25163963e-05 | 0.08888889
2022 | 9.7 | АТОН | 4 | 55-17.20-670 | 943 | 30360 | 2 | 4.25163963e-05 | 0.08888889
2022 | 9.7 | АТОН | 4 | 55-17.20-670 | 943 | 30378 | 2 | 4.25163963e-05 | 0.08888889
2022 | 9.7 | АТОН | 4 | 55-17.20-670 | 943 | 30384 | 2 | 4.25163963e-05 | 0.08888889
2022 | 9.7 | АТОН | 4 | 55-17.20-670 | 943 | 30402 | 2 | 4.25163963e-05 | 0.08888889
2022 | 9.7 | АТОН | 4 | 55-17.20-670 | 943 | 30408 | 2 | 4.25163963e-05 | 0.08888889
2022 | 9.7 | АТОН | 4 | 55-17.20-670 | 943 | 30426 | 2 | 4.25163963e-05 | 0.08888889
2022 | 9.7 | АТОН | 4 | 55-17.20-670 | 943 | 30432 | 2 | 4.25163963e-05 | 0.08888889
2022 | 9.7 | АТОН | 4 | 55-17.20-670 | 943 | 30450 | 2 | 4.25163963e-05 | 0.08888889
2022 | 9.7 | АТОН | 4 | 55-17.20-670 | 943 | 30456 | 2 | 4.25163963e-05 | 0.08888889
2022 | 9.7 | АТОН | 4 | 55-17.20-670 | 943 | 30474 | 2 | 4.25163963e-05 | 0.08888889
2022 | 9.7 | АТОН | 4 | 55-17.20-670 | 943 | 30480 | 2 | 4.25163963e-05 | 0.08888889
2022 | 9.7 | АТОН | 4 | 55-17.20-670 | 943 | 30498 | 2 | 4.25163963e-05 | 0.08888889
2022 | 9.7 | АТОН | 4 | 55-17.20-670 | 943 | 30504 | 2 | 4.25163963e-05 | 0.08888889
2022 | 9.7 | АТОН | 4 | 55-17.20-670 | 943 | 30522 | 2 | 4.25163963e-05 | 0.08888889
2022 | 9.7 | АТОН | 4 | 55-17.20-670 | 943 | 30528 | 2 | 4.25163963e-05 | 0.08888889
2022 | 9.7 | АТОН | 4 | 55-17.20-670 | 943 | 30546 | 2 | 4.25163963e-05 | 0.08888889
2022 | 9.7 | АТОН | 4 | 55-17.20-670 | 943 | 30552 | 2 | 4.25163963e-05 | 0.08888889
2022 | 9.7 | АТОН | 4 | 55-17.20-670 | 943 | 30570 | 2 | 4.25163963e-05 | 0.08888889
2022 | 9.7 | АТОН | 4 | 55-17.20-670 | 943 | 30576 | 2 | 4.25163963e-05 | 0.08888889
2022 | 9.7 | АТОН | 4 | 55-17.20-670 | 943 | 30594 | 2 | 4.25163963e-05 | 0.08888889
2022 | 9.7 | АТОН | 4 | 55-17.20-670 | 943 | 30600 | 2 | 4.25163963e-05 | 0.08888889
2022 | 9.7 | АТОН | 4 | 55-17.20-670 | 943 | 30618 | 2 | 4.25163963e-05 | 0.08888889
2022 | 9.7 | АТОН | 4 | 55-17.20-670 | 943 | 30624 | 1.977778 | 4.25163963e-05 | 0.08888889
2022 | 9.7 | АТОН | 4 | 55-17.20-670 | 943 | 30642 | 1.977778 | 4.25163963e-05 | 0.08888889
2022 | 9.7 | АТОН | 4 | 55-17.20-670 | 943 | 30648 | 1.977778 | 4.25163963e-05 | 0.08888889
2022 | 9.7 | АТОН | 4 | 55-17.20-670 | 943 | 30666 | 1.977778 | 4.25163963e-05 | 0.08888889
2022 | 9.7 | АТОН | 4 | 55-17.20-670 | 943 | 30672 | 1.977778 | 4.25163963e-05 | 0.08888889
2022 | 9.7 | АТОН | 4 | 55-17.20-670 | 943 | 30690 | 1.977778 | 4.25163963e-05 | 0.08888889
2022 | 9.7 | АТОН | 4 | 55-17.20-670 | 943 | 30696 | 1.977778 | 4.25163963e-05 | 0.08888889
2022 | 9.7 | АТОН | 4 | 55-17.20-670 | 943 | 30714 | 1.977778 | 4.25163963e-05 | 0.08888889
2022 | 9.7 | АТОН | 4 | 55-17.20-670 | 943 | 30720 | 2 | 4.25163963e-05 | 0.08888889
2022 | 9.7 | АТОН | 4 | 55-17.20-670 | 943 | 30738 | 2 | 4.25163963e-05 | 0.08888889
2022 | 9.7 | АТОН | 4 | 55-17.20-670 | 943 | 30744 | 2 | 4.25163963e-05 | 0.08888889
2022 | 9.7 | АТОН | 4 | 55-17.20-670 | 943 | 30762 | 2 | 4.25163963e-05 | 0.08888889
2022 | 9.7 | АТОН | 4 | 55-17.20-670 | 943 | 30768 | 2 | 4.25163963e-05 | 0.08888889
2022 | 9.7 | АТОН | 4 | 55-17.20-670 | 943 | 30786 | 2 | 4.25163963e-05 | 0.08888889
2022 | 9.7 | АТОН | 4 | 55-17.20-670 | 943 | 30792 | 2 | 4.25163963e-05 | 0.08888889
2022 | 9.7 | АТОН | 4 | 55-17.20-670 | 943 | 30810 | 2 | 4.25163963e-05 | 0.08888889
2022 | 9.7 | АТОН | 4 | 55-17.20-670 | 943 | 30816 | 2 | 4.25163963e-05 | 0.08888889
2022 | 9.7 | АТОН | 4 | 55-17.20-670 | 943 | 30834 | 2 | 4.25163963e-05 | 0.08888889
2022 | 9.7 | АТОН | 4 | 55-17.20-670 | 943 | 30840 | 2 | 4.25163963e-05 | 0.08888889
2022 | 9.7 | АТОН | 4 | 55-17.20-670 | 943 | 30858 | 2 | 4.25163963e-05 | 0.08888889
2022 | 9.7 | АТОН | 4 | 55-17.20-670 | 943 | 30864 | 2 | 4.25163963e-05 | 0.08888889
2022 | 9.7 | АТОН | 4 | 55-17.20-670 | 943 | 30882 | 2 | 4.25163963e-05 | 0.08888889
2022 | 9.7 | АТОН | 4 | 55-17.20-670 | 943 | 30888 | 2 | 4.25163963e-05 | 0.08888889
2022 | 9.7 | АТОН | 4 | 55-17.20-670 | 943 | 30906 | 2 | 4.25163963e-05 | 0.08888889
2022 | 9.7 | АТОН | 4 | 55-17.20-670 | 943 | 30912 | 2 | 4.25163963e-05 | 0.08888889
2022 | 9.7 | АТОН | 4 | 55-17.20-670 | 943 | 30930 | 2 | 4.25163963e-05 | 0.08888889
2022 | 9.7 | АТОН | 4 | 55-17.20-670 | 943 | 30936 | 2 | 4.25163963e-05 | 0.08888889
2022 | 9.7 | АТОН | 4 | 55-17.20-670 | 943 | 30954 | 2 | 4.25163963e-05 | 0.08888889
2022 | 9.7 | АТОН | 4 | 55-17.20-670 | 943 | 30960 | 2 | 4.25163963e-05 | 0.08888889
2022 | 9.7 | АТОН | 4 | 55-17.20-670 | 943 | 30978 | 2 | 4.25163963e-05 | 0.08888889
2022 | 9.7 | АТОН | 4 | 55-17.20-670 | 943 | 30984 | 2 | 4.25163963e-05 | 0.08888889
2022 | 9.7 | АТОН | 4 | 55-17.20-670 | 943 | 31002 | 2 | 4.25163963e-05 | 0.08888889
2022 | 9.7 | АТОН | 4 | 55-17.20-670 | 943 | 31008 | 2 | 4.25163963e-05 | 0.08888889
2022 | 9.7 | АТОН | 4 | 55-17.20-670 | 943 | 31026 | 2 | 4.25163963e-05 | 0.08888889
2022 | 9.7 | АТОН | 4 | 55-17.20-670 | 943 | 31032 | 2 | 4.25163963e-05 | 0.08888889
2022 | 9.7 | АТОН | 4 | 55-17.20-670 | 943 | 31050 | 2 | 4.25163963e-05 | 0.08888889
2022 | 9.7 | АТОН | 4 | 55-17.20-670 | 943 | 31056 | 2 | 4.25163963e-05 | 0.08888889
2022 | 9.7 | АТОН | 4 | 55-17.20-670 | 943 | 31074 | 2 | 4.25163963e-05 | 0.08888889
2022 | 9.7 | АТОН | 4 | 55-17.20-670 | 943 | 31080 | 2 | 4.25163963e-05 | 0.08888889
2022 | 9.7 | АТОН | 4 | 55-17.20-670 | 943 | 31098 | 2 | 4.25163963e-05 | 0.08888889
2022 | 9.7 | АТОН | 4 | 55-17.20-670 | 943 | 31104 | 2 | 4.25163963e-05 | 0.08888889
2022 | 9.7 | АТОН | 4 | 55-17.20-670 | 943 | 31122 | 2 | 4.25163963e-05 | 0.08888889
2022 | 9.7 | АТОН | 4 | 55-17.20-670 | 943 | 31128 | 2 | 4.25163963e-05 | 0.08888889
2022 | 9.7 | АТОН | 4 | 55-17.20-670 | 943 | 31146 | 2 | 4.25163963e-05 | 0.08888889
2022 | 9.7 | АТОН | 4 | 55-17.20-670 | 943 | 31152 | 2 | 4.25163963e-05 | 0.08888889
2022 | 9.7 | АТОН | 4 | 55-17.20-670 | 943 | 31170 | 2 | 4.25163963e-05 | 0.08888889
2022 | 9.7 | АТОН | 4 | 55-17.20-670 | 943 | 31176 | 2 | 4.25163963e-05 | 0.08888889
2022 | 9.7 | АТОН | 4 | 55-17.20-670 | 943 | 31194 | 2 | 4.25163963e-05 | 0.08888889
2022 | 9.7 | АТОН | 4 | 55-17.20-670 | 943 | 31200 | 2 | 4.25163963e-05 | 0.08888889
2022 | 9.7 | АТОН | 4 | 55-17.20-670 | 943 | 31218 | 2 | 4.25163963e-05 | 0.08888889
2022 | 9.7 | АТОН | 4 | 55-17.20-670 | 943 | 31224 | 2 | 4.25163963e-05 | 0.08888889
2022 | 9.7 | АТОН | 4 | 55-17.20-670 | 943 | 31242 | 2 | 4.25163963e-05 | 0.08888889
2022 | 9.7 | АТОН | 4 | 55-17.20-670 | 943 | 31248 | 2 | 4.25163963e-05 | 0.08888889
2022 | 9.7 | АТОН | 4 | 55-17.20-670 | 943 | 31266 | 2 | 4.25163963e-05 | 0.08888889
2022 | 9.7 | АТОН | 4 | 55-17.20-670 | 943 | 31272 | 2 | 4.25163963e-05 | 0.08888889
2022 | 9.7 | АТОН | 4 | 55-17.20-670 | 943 | 31290 | 2 | 4.25163963e-05 | 0.08888889
2022 | 9.7 | АТОН | 4 | 55-17.20-670 | 943 | 31296 | 2 | 4.25163963e-05 | 0.08888889
2022 | 9.7 | АТОН | 4 | 55-17.20-670 | 943 | 31314 | 2 | 4.25163963e-05 | 0.08888889
2022 | 9.7 | АТОН | 4 | 55-17.20-670 | 943 | 31320 | 2 | 4.25163963e-05 | 0.08888889
2022 | 9.7 | АТОН | 4 | 55-17.20-670 | 943 | 31338 | 2 | 4.25163963e-05 | 0.08888889
2022 | 9.7 | АТОН | 4 | 55-17.20-670 | 943 | 31344 | 2 | 4.25163963e-05 | 0.08888889
2022 | 9.7 | АТОН | 4 | 55-17.20-670 | 943 | 31362 | 2 | 4.25163963e-05 | 0.08888889
2022 | 9.7 | АТОН | 4 | 55-17.20-670 | 943 | 31368 | 2 | 4.25163963e-05 | 0.08888889
2022 | 9.7 | АТОН | 4 | 55-17.20-670 | 943 | 31386 | 2 | 4.25163963e-05 | 0.08888889
2022 | 9.7 | АТОН | 4 | 55-17.20-670 | 943 | 31392 | 2 | 4.25163963e-05 | 0.08888889
2022 | 9.7 | АТОН | 4 | 55-17.20-670 | 943 | 31410 | 2 | 4.25163963e-05 | 0.08888889
2022 | 9.7 | АТОН | 4 | 55-17.20-670 | 943 | 31416 | 2.022222 | 4.25163963e-05 | 0.08888889
2022 | 9.7 | АТОН | 4 | 55-17.20-670 | 943 | 31434 | 2.022222 | 4.25163963e-05 | 0.08888889
2022 | 9.7 | АТОН | 4 | 55-17.20-670 | 943 | 31440 | 2.022222 | 4.25163963e-05 | 0.08888889
2022 | 9.7 | АТОН | 4 | 55-17.20-670 | 943 | 31458 | 2.022222 | 4.25163963e-05 | 0.08888889
2022 | 9.7 | АТОН | 4 | 55-17.20-670 | 943 | 31464 | 2.044444 | 4.25163963e-05 | 0.08888889
2022 | 9.7 | АТОН | 4 | 55-17.20-670 | 943 | 31482 | 2.044444 | 4.25163963e-05 | 0.08888889
2022 | 9.7 | АТОН | 4 | 55-17.20-670 | 943 | 31488 | 2.044444 | 4.25163963e-05 | 0.08888889
2022 | 9.7 | АТОН | 4 | 55-17.20-670 | 943 | 31506 | 2.044444 | 4.25163963e-05 | 0.08888889
2022 | 9.7 | АТОН | 4 | 55-17.20-670 | 943 | 31512 | 2.044444 | 4.25163963e-05 | 0.08888889
2022 | 9.7 | АТОН | 4 | 55-17.20-670 | 943 | 31530 | 2.044444 | 4.25163963e-05 | 0.08888889
2022 | 9.7 | АТОН | 4 | 55-17.20-670 | 943 | 31536 | 2.044444 | 4.25163963e-05 | 0.08888889
2022 | 9.7 | АТОН | 4 | 55-17.20-670 | 943 | 31554 | 2.044444 | 4.25163963e-05 | 0.08888889
2022 | 9.7 | АТОН | 4 | 55-17.20-670 | 943 | 31560 | 2.044444 | 4.25163963e-05 | 0.08888889
2022 | 9.7 | АТОН | 4 | 55-17.20-670 | 943 | 31578 | 2.044444 | 4.25163963e-05 | 0.08888889
2022 | 9.7 | АТОН | 4 | 55-17.20-670 | 943 | 31584 | 2.044444 | 4.25163963e-05 | 0.08888889
2022 | 9.7 | АТОН | 4 | 55-17.20-670 | 943 | 31602 | 2.044444 | 4.25163963e-05 | 0.08888889
2022 | 9.7 | АТОН | 4 | 55-17.20-670 | 943 | 31608 | 2.044444 | 4.25163963e-05 | 0.08888889
2022 | 9.7 | АТОН | 4 | 55-17.20-670 | 943 | 31626 | 2.044444 | 4.25163963e-05 | 0.08888889
2022 | 9.7 | АТОН | 4 | 55-17.20-670 | 943 | 31632 | 2.044444 | 4.25163963e-05 | 0.08888889
2022 | 9.7 | АТОН | 4 | 55-17.20-670 | 943 | 31650 | 2.044444 | 4.25163963e-05 | 0.08888889
2022 | 9.7 | АТОН | 4 | 55-17.20-670 | 943 | 31656 | 2.044444 | 4.25163963e-05 | 0.08888889
2022 | 9.7 | АТОН | 4 | 55-17.20-670 | 943 | 31674 | 2.044444 | 4.25163963e-05 | 0.08888889
2022 | 9.7 | АТОН | 4 | 55-17.20-670 | 943 | 31680 | 2.044444 | 4.25163963e-05 | 0.08888889
2022 | 9.7 | АТОН | 4 | 55-17.20-670 | 943 | 31698 | 2.044444 | 4.25163963e-05 | 0.08888889
2022 | 9.7 | АТОН | 4 | 55-17.20-670 | 943 | 31704 | 2.044444 | 4.25163963e-05 | 0.08888889
2022 | 9.7 | АТОН | 4 | 55-17.20-670 | 943 | 31722 | 2.044444 | 4.25163963e-05 | 0.08888889
2022 | 9.7 | АТОН | 4 | 55-17.20-670 | 943 | 31728 | 2.044444 | 4.25163963e-05 | 0.08888889
2022 | 9.7 | АТОН | 4 | 55-17.20-670 | 943 | 31746 | 2.044444 | 4.25163963e-05 | 0.08888889
2022 | 9.7 | АТОН | 4 | 55-17.20-670 | 943 | 31752 | 2.044444 | 4.25163963e-05 | 0.08888889
2022 | 9.7 | АТОН | 4 | 55-17.20-670 | 943 | 31770 | 2.044444 | 4.25163963e-05 | 0.08888889
2022 | 9.7 | АТОН | 4 | 55-17.20-670 | 943 | 31776 | 2.044444 | 4.25163963e-05 | 0.08888889
2022 | 9.7 | АТОН | 4 | 55-17.20-670 | 943 | 31794 | 2.044444 | 4.25163963e-05 | 0.08888889
2022 | 9.7 | АТОН | 4 | 55-17.20-670 | 943 | 31800 | 2.044444 | 4.25163963e-05 | 0.08888889
2022 | 9.7 | АТОН | 4 | 55-17.20-670 | 943 | 31818 | 2.044444 | 4.25163963e-05 | 0.08888889
2022 | 9.7 | АТОН | 4 | 55-17.20-670 | 943 | 31824 | 2.044444 | 4.25163963e-05 | 0.08888889
2022 | 9.7 | АТОН | 4 | 55-17.20-670 | 943 | 31842 | 2.044444 | 4.25163963e-05 | 0.08888889
2022 | 9.7 | АТОН | 4 | 55-17.20-670 | 943 | 31848 | 2.044444 | 4.25163963e-05 | 0.08888889
2022 | 9.7 | АТОН | 4 | 55-17.20-670 | 943 | 31866 | 2.066667 | 4.25163963e-05 | 0.08888889
2022 | 9.7 | АТОН | 4 | 55-17.20-670 | 943 | 31872 | 2.066667 | 4.25163963e-05 | 0.08888889
2022 | 9.7 | АТОН | 4 | 55-17.20-670 | 943 | 31890 | 2.066667 | 4.25163963e-05 | 0.08888889
2022 | 9.7 | АТОН | 4 | 55-17.20-670 | 943 | 31896 | 2.066667 | 4.25163963e-05 | 0.08888889
2022 | 9.7 | АТОН | 4 | 55-17.20-670 | 943 | 31914 | 2.066667 | 4.25163963e-05 | 0.08888889
2022 | 9.7 | АТОН | 4 | 55-17.20-670 | 943 | 31920 | 2.066667 | 4.25163963e-05 | 0.08888889
2022 | 9.7 | АТОН | 4 | 55-17.20-670 | 943 | 31938 | 2.066667 | 4.25163963e-05 | 0.08888889
2022 | 9.7 | АТОН | 4 | 55-17.20-670 | 943 | 31944 | 2.066667 | 4.25163963e-05 | 0.08888889
2022 | 9.7 | АТОН | 4 | 55-17.20-670 | 943 | 31962 | 2.066667 | 4.25163963e-05 | 0.08888889
2022 | 9.7 | АТОН | 4 | 55-17.20-670 | 943 | 31968 | 2.066667 | 4.25163963e-05 | 0.08888889
2022 | 9.7 | АТОН | 4 | 55-17.20-670 | 943 | 31986 | 2.066667 | 4.25163963e-05 | 0.08888889
2022 | 9.7 | АТОН | 4 | 55-17.20-670 | 943 | 31992 | 2.066667 | 4.25163963e-05 | 0.08888889
2022 | 9.7 | АТОН | 4 | 55-17.20-670 | 943 | 32010 | 2.066667 | 4.25163963e-05 | 0.08888889
2022 | 9.7 | АТОН | 4 | 55-17.20-670 | 943 | 32016 | 2.066667 | 4.25163963e-05 | 0.08888889
2022 | 9.7 | АТОН | 4 | 55-17.20-670 | 943 | 32034 | 2.066667 | 4.25163963e-05 | 0.08888889
2022 | 9.7 | АТОН | 4 | 55-17.20-670 | 943 | 32040 | 2.066667 | 4.25163963e-05 | 0.08888889
2022 | 9.7 | АТОН | 4 | 55-17.20-670 | 943 | 32058 | 2.066667 | 4.25163963e-05 | 0.08888889
2022 | 9.7 | АТОН | 4 | 55-17.20-670 | 943 | 32064 | 2.066667 | 4.25163963e-05 | 0.08888889
2022 | 9.7 | АТОН | 4 | 55-17.20-670 | 943 | 32082 | 2.066667 | 4.25163963e-05 | 0.08888889
2022 | 9.7 | АТОН | 4 | 55-17.20-670 | 943 | 32088 | 2.066667 | 4.25163963e-05 | 0.08888889
2022 | 9.7 | АТОН | 4 | 55-17.20-670 | 943 | 32106 | 2.066667 | 4.25163963e-05 | 0.08888889
2022 | 9.7 | АТОН | 4 | 55-17.20-670 | 943 | 32112 | 2.066667 | 4.25163963e-05 | 0.08888889
2022 | 9.7 | АТОН | 4 | 55-17.20-670 | 943 | 32130 | 2.066667 | 4.25163963e-05 | 0.08888889
2022 | 9.7 | АТОН | 4 | 55-17.20-670 | 943 | 32136 | 2.066667 | 4.25163963e-05 | 0.08888889
2022 | 9.7 | АТОН | 4 | 55-17.20-670 | 943 | 32154 | 2.066667 | 4.25163963e-05 | 0.08888889
2022 | 9.7 | АТОН | 4 | 55-17.20-670 | 943 | 32160 | 2.066667 | 4.25163963e-05 | 0.08888889
2022 | 9.7 | АТОН | 4 | 55-17.20-670 | 943 | 32178 | 2.066667 | 4.25163963e-05 | 0.08888889
2022 | 9.7 | АТОН | 4 | 55-17.20-670 | 943 | 32184 | 2.066667 | 4.25163963e-05 | 0.08888889
2022 | 9.7 | АТОН | 4 | 55-17.20-670 | 943 | 32202 | 2.066667 | 4.25163963e-05 | 0.08888889
2022 | 9.7 | АТОН | 4 | 55-17.20-670 | 943 | 32208 | 2.066667 | 4.25163963e-05 | 0.08888889
2022 | 9.7 | АТОН | 4 | 55-17.20-670 | 943 | 32226 | 2.066667 | 4.25163963e-05 | 0.08888889
2022 | 9.7 | АТОН | 4 | 55-17.20-670 | 943 | 32232 | 2.066667 | 4.25163963e-05 | 0.08888889
2022 | 9.7 | АТОН | 4 | 55-17.20-670 | 943 | 32250 | 2.066667 | 4.25163963e-05 | 0.08888889
2022 | 9.7 | АТОН | 4 | 55-17.20-670 | 943 | 32256 | 2.066667 | 4.25163963e-05 | 0.08888889
2022 | 9.7 | АТОН | 4 | 55-17.20-670 | 943 | 32274 | 2.066667 | 4.25163963e-05 | 0.08888889
2022 | 9.7 | АТОН | 4 | 55-17.20-670 | 943 | 32280 | 2.088889 | 4.25163963e-05 | 0.08888889
2022 | 9.7 | АТОН | 4 | 55-17.20-670 | 943 | 32298 | 2.088889 | 4.25163963e-05 | 0.08888889
2022 | 9.7 | АТОН | 4 | 55-17.20-670 | 943 | 32304 | 2.088889 | 4.25163963e-05 | 0.08888889
2022 | 9.7 | АТОН | 4 | 55-17.20-670 | 943 | 32322 | 2.088889 | 4.25163963e-05 | 0.08888889
2022 | 9.7 | АТОН | 4 | 55-17.20-670 | 943 | 32328 | 2.088889 | 4.25163963e-05 | 0.08888889
2022 | 9.7 | АТОН | 4 | 55-17.20-670 | 943 | 32346 | 2.088889 | 4.25163963e-05 | 0.08888889
2022 | 9.7 | АТОН | 4 | 55-17.20-670 | 943 | 32352 | 2.088889 | 4.25163963e-05 | 0.08888889
2022 | 9.7 | АТОН | 4 | 55-17.20-670 | 943 | 32370 | 2.088889 | 4.25163963e-05 | 0.08888889
2022 | 9.7 | АТОН | 4 | 55-17.20-670 | 943 | 32376 | 2.088889 | 4.25163963e-05 | 0.08888889
2022 | 9.7 | АТОН | 4 | 55-17.20-670 | 943 | 32394 | 2.088889 | 4.25163963e-05 | 0.08888889
2022 | 9.7 | АТОН | 4 | 55-17.20-670 | 943 | 32400 | 2.088889 | 4.25163963e-05 | 0.08888889
2022 | 9.7 | АТОН | 4 | 55-17.20-670 | 943 | 32418 | 2.088889 | 4.25163963e-05 | 0.08888889
2022 | 9.7 | АТОН | 4 | 55-17.20-670 | 943 | 32424 | 2.088889 | 4.25163963e-05 | 0.08888889
2022 | 9.7 | АТОН | 4 | 55-17.20-670 | 943 | 32442 | 2.088889 | 4.25163963e-05 | 0.08888889
2022 | 9.7 | АТОН | 4 | 55-17.20-670 | 943 | 32448 | 2.088889 | 4.25163963e-05 | 0.08888889
2022 | 9.7 | АТОН | 4 | 55-17.20-670 | 943 | 32466 | 2.111111 | 4.25163963e-05 | 0.08888889
2022 | 9.7 | АТОН | 4 | 55-17.20-670 | 943 | 32472 | 2.111111 | 4.25163963e-05 | 0.08888889
2022 | 9.7 | АТОН | 4 | 55-17.20-670 | 943 | 32490 | 2.111111 | 4.25163963e-05 | 0.08888889
2022 | 9.7 | АТОН | 4 | 55-17.20-670 | 943 | 32496 | 2.111111 | 4.25163963e-05 | 0.08888889
2022 | 9.7 | АТОН | 4 | 55-17.20-670 | 943 | 32514 | 2.111111 | 4.25163963e-05 | 0.08888889
2022 | 9.7 | АТОН | 4 | 55-17.20-670 | 943 | 32520 | 2.111111 | 4.25163963e-05 | 0.08888889
2022 | 9.7 | АТОН | 4 | 55-17.20-670 | 943 | 32538 | 2.111111 | 4.25163963e-05 | 0.08888889
2022 | 9.7 | АТОН | 4 | 55-17.20-670 | 943 | 32544 | 2.111111 | 4.25163963e-05 | 0.08888889
2022 | 9.7 | АТОН | 4 | 55-17.20-670 | 943 | 32562 | 2.111111 | 4.25163963e-05 | 0.08888889
2022 | 9.7 | АТОН | 4 | 55-17.20-670 | 943 | 32568 | 2.111111 | 4.25163963e-05 | 0.08888889
2022 | 9.7 | АТОН | 4 | 55-17.20-670 | 943 | 32586 | 2.111111 | 4.25163963e-05 | 0.08888889
2022 | 9.7 | АТОН | 4 | 55-17.20-670 | 943 | 32592 | 2.111111 | 4.25163963e-05 | 0.08888889
2022 | 9.7 | АТОН | 4 | 55-17.20-670 | 943 | 32610 | 2.111111 | 4.25163963e-05 | 0.08888889
2022 | 9.7 | АТОН | 4 | 55-17.20-670 | 943 | 32616 | 2.111111 | 4.25163963e-05 | 0.08888889
2022 | 9.7 | АТОН | 4 | 55-17.20-670 | 943 | 32634 | 2.111111 | 4.25163963e-05 | 0.08888889
2022 | 9.7 | АТОН | 4 | 55-17.20-670 | 943 | 32640 | 2.111111 | 4.25163963e-05 | 0.08888889
2022 | 9.7 | АТОН | 4 | 55-17.20-670 | 943 | 32658 | 2.111111 | 4.25163963e-05 | 0.08888889
2022 | 9.7 | АТОН | 4 | 55-17.20-670 | 943 | 32664 | 2.111111 | 4.25163963e-05 | 0.08888889
2022 | 9.7 | АТОН | 4 | 55-17.20-670 | 943 | 32682 | 2.111111 | 4.25163963e-05 | 0.08888889
2022 | 9.7 | АТОН | 4 | 55-17.20-670 | 943 | 32688 | 2.111111 | 4.25163963e-05 | 0.08888889
2022 | 9.7 | АТОН | 4 | 55-17.20-670 | 943 | 32706 | 2.111111 | 4.25163963e-05 | 0.08888889
2022 | 9.7 | АТОН | 4 | 55-17.20-670 | 943 | 32712 | 2.111111 | 4.25163963e-05 | 0.08888889
2022 | 9.7 | АТОН | 4 | 55-17.20-670 | 943 | 32730 | 2.111111 | 4.25163963e-05 | 0.08888889
2022 | 9.7 | АТОН | 4 | 55-17.20-670 | 943 | 32736 | 2.111111 | 4.25163963e-05 | 0.08888889
2022 | 9.7 | АТОН | 4 | 55-17.20-670 | 943 | 32754 | 2.088889 | 4.25163963e-05 | 0.08888889
2022 | 9.7 | АТОН | 4 | 55-17.20-670 | 943 | 32760 | 2.088889 | 4.25163963e-05 | 0.08888889
2022 | 9.7 | АТОН | 4 | 55-17.20-670 | 943 | 32778 | 2.111111 | 4.25163963e-05 | 0.08888889
2022 | 9.7 | АТОН | 4 | 55-17.20-670 | 943 | 32784 | 2.111111 | 4.25163963e-05 | 0.08888889
2022 | 9.7 | АТОН | 4 | 55-17.20-670 | 943 | 32802 | 2.111111 | 4.25163963e-05 | 0.08888889
2022 | 9.7 | АТОН | 4 | 55-17.20-670 | 943 | 32808 | 2.111111 | 4.25163963e-05 | 0.08888889
2022 | 9.7 | АТОН | 4 | 55-17.20-670 | 943 | 32826 | 2.111111 | 4.25163963e-05 | 0.08888889
2022 | 9.7 | АТОН | 4 | 55-17.20-670 | 943 | 32832 | 2.111111 | 4.25163963e-05 | 0.08888889
2022 | 9.7 | АТОН | 4 | 55-17.20-670 | 943 | 32850 | 2.111111 | 4.25163963e-05 | 0.08888889
2022 | 9.7 | АТОН | 4 | 55-17.20-670 | 943 | 32856 | 2.111111 | 4.25163963e-05 | 0.08888889
2022 | 9.7 | АТОН | 4 | 55-17.20-670 | 943 | 32874 | 2.111111 | 4.25163963e-05 | 0.08888889
2022 | 9.7 | АТОН | 4 | 55-17.20-670 | 943 | 32880 | 2.111111 | 4.25163963e-05 | 0.08888889
2022 | 9.7 | АТОН | 4 | 55-17.20-670 | 943 | 32898 | 2.111111 | 4.25163963e-05 | 0.08888889
2022 | 9.7 | АТОН | 4 | 55-17.20-670 | 943 | 32904 | 2.111111 | 4.25163963e-05 | 0.08888889
2022 | 9.7 | АТОН | 4 | 55-17.20-670 | 943 | 32922 | 2.111111 | 4.25163963e-05 | 0.08888889
2022 | 9.7 | АТОН | 4 | 55-17.20-670 | 943 | 32928 | 2.111111 | 4.25163963e-05 | 0.08888889
2022 | 9.7 | АТОН | 4 | 55-17.20-670 | 943 | 32946 | 2.111111 | 4.25163963e-05 | 0.08888889
2022 | 9.7 | АТОН | 4 | 55-17.20-670 | 943 | 32952 | 2.111111 | 4.25163963e-05 | 0.08888889
2022 | 9.7 | АТОН | 4 | 55-17.20-670 | 943 | 32970 | 2.133333 | 4.25163963e-05 | 0.08888889
2022 | 9.7 | АТОН | 4 | 55-17.20-670 | 943 | 32976 | 2.133333 | 4.25163963e-05 | 0.08888889
2022 | 9.7 | АТОН | 4 | 55-17.20-670 | 943 | 32994 | 2.133333 | 4.25163963e-05 | 0.08888889
2022 | 9.7 | АТОН | 4 | 55-17.20-670 | 943 | 33000 | 2.133333 | 4.25163963e-05 | 0.08888889
2022 | 9.7 | АТОН | 4 | 55-17.20-670 | 943 | 33018 | 2.133333 | 4.25163963e-05 | 0.08888889
2022 | 9.7 | АТОН | 4 | 55-17.20-670 | 943 | 33024 | 2.133333 | 4.25163963e-05 | 0.08888889
2022 | 9.7 | АТОН | 4 | 55-17.20-670 | 943 | 33042 | 2.133333 | 4.25163963e-05 | 0.08888889
2022 | 9.7 | АТОН | 4 | 55-17.20-670 | 943 | 33048 | 2.133333 | 4.25163963e-05 | 0.08888889
2022 | 9.7 | АТОН | 4 | 55-17.20-670 | 943 | 33066 | 2.133333 | 4.25163963e-05 | 0.08888889
2022 | 9.7 | АТОН | 4 | 55-17.20-670 | 943 | 33072 | 2.133333 | 4.25163963e-05 | 0.08888889
2022 | 9.7 | АТОН | 4 | 55-17.20-670 | 943 | 33090 | 2.133333 | 4.25163963e-05 | 0.08888889
2022 | 9.7 | АТОН | 4 | 55-17.20-670 | 943 | 33096 | 2.133333 | 4.25163963e-05 | 0.08888889
2022 | 9.7 | АТОН | 4 | 55-17.20-670 | 943 | 33114 | 2.133333 | 4.25163963e-05 | 0.08888889
2022 | 9.7 | АТОН | 4 | 55-17.20-670 | 943 | 33120 | 2.133333 | 4.25163963e-05 | 0.08888889
2022 | 9.7 | АТОН | 4 | 55-17.20-670 | 943 | 33138 | 2.133333 | 4.25163963e-05 | 0.08888889
2022 | 9.7 | АТОН | 4 | 55-17.20-670 | 943 | 33144 | 2.133333 | 4.25163963e-05 | 0.08888889
2022 | 9.7 | АТОН | 4 | 55-17.20-670 | 943 | 33162 | 2.133333 | 4.25163963e-05 | 0.08888889
2022 | 9.7 | АТОН | 4 | 55-17.20-670 | 943 | 33168 | 2.133333 | 4.25163963e-05 | 0.08888889
2022 | 9.7 | АТОН | 4 | 55-17.20-670 | 943 | 33186 | 2.133333 | 4.25163963e-05 | 0.08888889
2022 | 9.7 | АТОН | 4 | 55-17.20-670 | 943 | 33192 | 2.133333 | 4.25163963e-05 | 0.08888889
2022 | 9.7 | АТОН | 4 | 55-17.20-670 | 943 | 33210 | 2.133333 | 4.25163963e-05 | 0.08888889
2022 | 9.7 | АТОН | 4 | 55-17.20-670 | 943 | 33216 | 2.133333 | 4.25163963e-05 | 0.08888889
2022 | 9.7 | АТОН | 4 | 55-17.20-670 | 943 | 33234 | 2.133333 | 4.25163963e-05 | 0.08888889
2022 | 9.7 | АТОН | 4 | 55-17.20-670 | 943 | 33240 | 2.133333 | 4.25163963e-05 | 0.08888889
2022 | 9.7 | АТОН | 4 | 55-17.20-670 | 943 | 33258 | 2.133333 | 4.25163963e-05 | 0.08888889
2022 | 9.7 | АТОН | 4 | 55-17.20-670 | 943 | 33264 | 2.133333 | 4.25163963e-05 | 0.08888889
2022 | 9.7 | АТОН | 4 | 55-17.20-670 | 943 | 33282 | 2.133333 | 4.25163963e-05 | 0.08888889
2022 | 9.7 | АТОН | 4 | 55-17.20-670 | 943 | 33288 | 2.133333 | 4.25163963e-05 | 0.08888889
2022 | 9.7 | АТОН | 4 | 55-17.20-670 | 943 | 33306 | 2.133333 | 4.25163963e-05 | 0.08888889
2022 | 9.7 | АТОН | 4 | 55-17.20-670 | 943 | 33312 | 2.133333 | 4.25163963e-05 | 0.08888889
2022 | 9.7 | АТОН | 4 | 55-17.20-670 | 943 | 33330 | 2.133333 | 4.25163963e-05 | 0.08888889
2022 | 9.7 | АТОН | 4 | 55-17.20-670 | 943 | 33336 | 2.133333 | 4.25163963e-05 | 0.08888889
2022 | 9.7 | АТОН | 4 | 55-17.20-670 | 943 | 33354 | 2.133333 | 4.25163963e-05 | 0.08888889
2022 | 9.7 | АТОН | 4 | 55-17.20-670 | 943 | 33360 | 2.133333 | 4.25163963e-05 | 0.08888889
2022 | 9.7 | АТОН | 4 | 55-17.20-670 | 943 | 33378 | 2.133333 | 4.25163963e-05 | 0.08888889
2022 | 9.7 | АТОН | 4 | 55-17.20-670 | 943 | 33384 | 2.133333 | 4.25163963e-05 | 0.08888889
2022 | 9.7 | АТОН | 4 | 55-17.20-670 | 943 | 33402 | 2.133333 | 4.25163963e-05 | 0.08888889
2022 | 9.7 | АТОН | 4 | 55-17.20-670 | 943 | 33408 | 2.133333 | 4.25163963e-05 | 0.08888889
2022 | 9.7 | АТОН | 4 | 55-17.20-670 | 943 | 33426 | 2.133333 | 4.25163963e-05 | 0.08888889
2022 | 9.7 | АТОН | 4 | 55-17.20-670 | 943 | 33432 | 2.133333 | 4.25163963e-05 | 0.08888889
2022 | 9.7 | АТОН | 4 | 55-17.20-670 | 943 | 33450 | 2.133333 | 4.25163963e-05 | 0.08888889
2022 | 9.7 | АТОН | 4 | 55-17.20-670 | 943 | 33456 | 2.133333 | 4.25163963e-05 | 0.08888889
2022 | 9.7 | АТОН | 4 | 55-17.20-670 | 943 | 33474 | 2.133333 | 4.25163963e-05 | 0.08888889
2022 | 9.7 | АТОН | 4 | 55-17.20-670 | 943 | 33480 | 2.133333 | 4.25163963e-05 | 0.08888889
2022 | 9.7 | АТОН | 4 | 55-17.20-670 | 943 | 33498 | 2.133333 | 4.25163963e-05 | 0.08888889
2022 | 9.7 | АТОН | 4 | 55-17.20-670 | 943 | 33504 | 2.155556 | 4.25163963e-05 | 0.08888889
2022 | 9.7 | АТОН | 4 | 55-17.20-670 | 943 | 33522 | 2.155556 | 4.25163963e-05 | 0.08888889
2022 | 9.7 | АТОН | 4 | 55-17.20-670 | 943 | 33528 | 2.155556 | 4.25163963e-05 | 0.08888889
2022 | 9.7 | АТОН | 4 | 55-17.20-670 | 943 | 33546 | 2.155556 | 4.25163963e-05 | 0.08888889
2022 | 9.7 | АТОН | 4 | 55-17.20-670 | 943 | 33552 | 2.155556 | 4.25163963e-05 | 0.08888889
2022 | 9.7 | АТОН | 4 | 55-17.20-670 | 943 | 33570 | 2.155556 | 4.25163963e-05 | 0.08888889
2022 | 9.7 | АТОН | 4 | 55-17.20-670 | 943 | 33576 | 2.155556 | 4.25163963e-05 | 0.08888889
2022 | 9.7 | АТОН | 4 | 55-17.20-670 | 943 | 33594 | 2.155556 | 4.25163963e-05 | 0.08888889
2022 | 9.7 | АТОН | 4 | 55-17.20-670 | 943 | 33600 | 2.155556 | 4.25163963e-05 | 0.08888889
2022 | 9.7 | АТОН | 4 | 55-17.20-670 | 943 | 33618 | 2.155556 | 4.25163963e-05 | 0.08888889
2022 | 9.7 | АТОН | 4 | 55-17.20-670 | 943 | 33624 | 2.155556 | 4.25163963e-05 | 0.08888889
2022 | 9.7 | АТОН | 4 | 55-17.20-670 | 943 | 33642 | 2.155556 | 4.25163963e-05 | 0.08888889
2022 | 9.7 | АТОН | 4 | 55-17.20-670 | 943 | 33648 | 2.155556 | 4.25163963e-05 | 0.08888889
2022 | 9.7 | АТОН | 4 | 55-17.20-670 | 943 | 33666 | 2.155556 | 4.25163963e-05 | 0.08888889
2022 | 9.7 | АТОН | 4 | 55-17.20-670 | 943 | 33672 | 2.155556 | 4.25163963e-05 | 0.08888889
2022 | 9.7 | АТОН | 4 | 55-17.20-670 | 943 | 33690 | 2.155556 | 4.25163963e-05 | 0.08888889
2022 | 9.7 | АТОН | 4 | 55-17.20-670 | 943 | 33696 | 2.155556 | 4.25163963e-05 | 0.08888889
2022 | 9.7 | АТОН | 4 | 55-17.20-670 | 943 | 33714 | 2.155556 | 4.25163963e-05 | 0.08888889
2022 | 9.7 | АТОН | 4 | 55-17.20-670 | 943 | 33720 | 2.155556 | 4.25163963e-05 | 0.08888889
2022 | 9.7 | АТОН | 4 | 55-17.20-670 | 943 | 33738 | 2.155556 | 4.25163963e-05 | 0.08888889
2022 | 9.7 | АТОН | 4 | 55-17.20-670 | 943 | 33744 | 2.155556 | 4.25163963e-05 | 0.08888889
2022 | 9.7 | АТОН | 4 | 55-17.20-670 | 943 | 33762 | 2.155556 | 4.25163963e-05 | 0.08888889
2022 | 9.7 | АТОН | 4 | 55-17.20-670 | 943 | 33768 | 2.155556 | 4.25163963e-05 | 0.08888889
2022 | 9.7 | АТОН | 4 | 55-17.20-670 | 943 | 33786 | 2.155556 | 4.25163963e-05 | 0.08888889
2022 | 9.7 | АТОН | 4 | 55-17.20-670 | 943 | 33792 | 2.155556 | 4.25163963e-05 | 0.08888889
2022 | 9.7 | АТОН | 4 | 55-17.20-670 | 943 | 33810 | 2.155556 | 4.25163963e-05 | 0.08888889
2022 | 9.7 | АТОН | 4 | 55-17.20-670 | 943 | 33816 | 2.155556 | 4.25163963e-05 | 0.08888889
2022 | 9.7 | АТОН | 4 | 55-17.20-670 | 943 | 33834 | 2.155556 | 4.25163963e-05 | 0.08888889
2022 | 9.7 | АТОН | 4 | 55-17.20-670 | 943 | 33840 | 2.155556 | 4.25163963e-05 | 0.08888889
2022 | 9.7 | АТОН | 4 | 55-17.20-670 | 943 | 33858 | 2.155556 | 4.25163963e-05 | 0.08888889
2022 | 9.7 | АТОН | 4 | 55-17.20-670 | 943 | 33864 | 2.155556 | 4.25163963e-05 | 0.08888889
2022 | 9.7 | АТОН | 4 | 55-17.20-670 | 943 | 33882 | 2.155556 | 4.25163963e-05 | 0.08888889
2022 | 9.7 | АТОН | 4 | 55-17.20-670 | 943 | 33888 | 2.155556 | 4.25163963e-05 | 0.08888889
2022 | 9.7 | АТОН | 4 | 55-17.20-670 | 943 | 33906 | 2.155556 | 4.25163963e-05 | 0.08888889
2022 | 9.7 | АТОН | 4 | 55-17.20-670 | 943 | 33912 | 2.155556 | 4.25163963e-05 | 0.08888889
2022 | 9.7 | АТОН | 4 | 55-17.20-670 | 943 | 33930 | 2.177778 | 4.25163963e-05 | 0.08888889
2022 | 9.7 | АТОН | 4 | 55-17.20-670 | 943 | 33936 | 2.177778 | 4.25163963e-05 | 0.08888889
2022 | 9.7 | АТОН | 4 | 55-17.20-670 | 943 | 33954 | 2.177778 | 4.25163963e-05 | 0.08888889
2022 | 9.7 | АТОН | 4 | 55-17.20-670 | 943 | 33960 | 2.177778 | 4.25163963e-05 | 0.08888889
2022 | 9.7 | АТОН | 4 | 55-17.20-670 | 943 | 33978 | 2.177778 | 4.25163963e-05 | 0.08888889
2022 | 9.7 | АТОН | 4 | 55-17.20-670 | 943 | 33984 | 2.177778 | 4.25163963e-05 | 0.08888889
2022 | 9.7 | АТОН | 4 | 55-17.20-670 | 943 | 34002 | 2.177778 | 4.25163963e-05 | 0.08888889
2022 | 9.7 | АТОН | 4 | 55-17.20-670 | 943 | 34008 | 2.177778 | 4.25163963e-05 | 0.08888889
2022 | 9.7 | АТОН | 4 | 55-17.20-670 | 943 | 34026 | 2.177778 | 4.25163963e-05 | 0.08888889
2022 | 9.7 | АТОН | 4 | 55-17.20-670 | 943 | 34032 | 2.177778 | 4.25163963e-05 | 0.08888889
2022 | 9.7 | АТОН | 4 | 55-17.20-670 | 943 | 34050 | 2.177778 | 4.25163963e-05 | 0.08888889
2022 | 9.7 | АТОН | 4 | 55-17.20-670 | 943 | 34056 | 2.177778 | 4.25163963e-05 | 0.08888889
2022 | 9.7 | АТОН | 4 | 55-17.20-670 | 943 | 34074 | 2.177778 | 4.25163963e-05 | 0.08888889
2022 | 9.7 | АТОН | 4 | 55-17.20-670 | 943 | 34080 | 2.177778 | 4.25163963e-05 | 0.08888889
2022 | 9.7 | АТОН | 4 | 55-17.20-670 | 943 | 34098 | 2.177778 | 4.25163963e-05 | 0.08888889
2022 | 9.7 | АТОН | 4 | 55-17.20-670 | 943 | 34104 | 2.177778 | 4.25163963e-05 | 0.08888889
2022 | 9.7 | АТОН | 4 | 55-17.20-670 | 943 | 34122 | 2.177778 | 4.25163963e-05 | 0.08888889
2022 | 9.7 | АТОН | 4 | 55-17.20-670 | 943 | 34128 | 2.177778 | 4.25163963e-05 | 0.08888889
2022 | 9.7 | АТОН | 4 | 55-17.20-670 | 943 | 34146 | 2.177778 | 4.25163963e-05 | 0.08888889
2022 | 9.7 | АТОН | 4 | 55-17.20-670 | 943 | 34152 | 2.177778 | 4.25163963e-05 | 0.08888889
2022 | 9.7 | АТОН | 4 | 55-17.20-670 | 943 | 34170 | 2.177778 | 4.25163963e-05 | 0.08888889
2022 | 9.7 | АТОН | 4 | 55-17.20-670 | 943 | 34176 | 2.177778 | 4.25163963e-05 | 0.08888889
2022 | 9.7 | АТОН | 4 | 55-17.20-670 | 943 | 34194 | 2.177778 | 4.25163963e-05 | 0.08888889
2022 | 9.7 | АТОН | 4 | 55-17.20-670 | 943 | 34200 | 2.2 | 4.25163963e-05 | 0.08888889
2022 | 9.7 | АТОН | 4 | 55-17.20-670 | 943 | 34218 | 2.2 | 4.25163963e-05 | 0.08888889
2022 | 9.7 | АТОН | 4 | 55-17.20-670 | 943 | 34224 | 2.2 | 4.25163963e-05 | 0.08888889
2022 | 9.7 | АТОН | 4 | 55-17.20-670 | 943 | 34242 | 2.2 | 4.25163963e-05 | 0.08888889
2022 | 9.7 | АТОН | 4 | 55-17.20-670 | 943 | 34248 | 2.2 | 4.25163963e-05 | 0.08888889
2022 | 9.7 | АТОН | 4 | 55-17.20-670 | 943 | 34266 | 2.2 | 4.622754e-05 | 0.08888889
2022 | 9.7 | АТОН | 4 | 55-17.20-670 | 943 | 34272 | 2.2 | 4.806157e-05 | 0.08888889
2022 | 9.7 | АТОН | 4 | 55-17.20-670 | 943 | 34290 | 2.2 | 5.362377e-05 | 0.08888889
2022 | 9.7 | АТОН | 4 | 55-17.20-670 | 943 | 34296 | 2.2 | 5.549787e-05 | 0.08888889
2022 | 9.7 | АТОН | 4 | 55-17.20-670 | 943 | 34314 | 2.2 | 6.118026e-05 | 0.08888889
2022 | 9.7 | АТОН | 4 | 55-17.20-670 | 943 | 34320 | 2.2 | 6.309442e-05 | 0.08888889
2022 | 9.7 | АТОН | 4 | 55-17.20-670 | 943 | 34338 | 2.2 | 6.8897e-05 | 0.08888889
2022 | 9.7 | АТОН | 4 | 55-17.20-670 | 943 | 34344 | 2.2 | 7.085123e-05 | 0.08888889
2022 | 9.7 | АТОН | 4 | 55-17.20-670 | 943 | 34362 | 2.2 | 7.6774e-05 | 0.08888889
2022 | 9.7 | АТОН | 4 | 55-17.20-670 | 943 | 34368 | 2.2 | 7.876828e-05 | 0.08888889
2022 | 9.7 | АТОН | 4 | 55-17.20-670 | 943 | 34386 | 2.2 | 8.481124e-05 | 0.08888889
2022 | 9.7 | АТОН | 4 | 55-17.20-670 | 943 | 34392 | 2.222222 | 8.684559e-05 | 0.08888889
2022 | 9.7 | АТОН | 4 | 55-17.20-670 | 943 | 34410 | 2.222222 | 9.300874e-05 | 0.08888889
2022 | 9.7 | АТОН | 4 | 55-17.20-670 | 943 | 34416 | 2.222222 | 9.508315e-05 | 0.08888889
2022 | 9.7 | АТОН | 4 | 55-17.20-670 | 943 | 34434 | 2.222222 | 0.0001013665 | 0.08888889
2022 | 9.7 | АТОН | 4 | 55-17.20-670 | 943 | 34440 | 2.222222 | 0.000103481 | 0.08888889
2022 | 9.7 | АТОН | 4 | 55-17.20-670 | 943 | 34458 | 2.222222 | 0.0001098845 | 0.08888889
2022 | 9.7 | АТОН | 4 | 55-17.20-670 | 943 | 34464 | 2.222222 | 0.000112039 | 0.08888889
2022 | 9.7 | АТОН | 4 | 55-17.20-670 | 943 | 34482 | 2.222222 | 0.0001185627 | 0.08888889
2022 | 9.7 | АТОН | 4 | 55-17.20-670 | 943 | 34488 | 2.222222 | 0.0001207573 | 0.08888889
2022 | 9.7 | АТОН | 4 | 55-17.20-670 | 943 | 34506 | 2.222222 | 0.0001274012 | 0.08888889
2022 | 9.7 | АТОН | 4 | 55-17.20-670 | 943 | 34512 | 2.222222 | 0.0001296359 | 0.08888889
2022 | 9.7 | АТОН | 4 | 55-17.20-670 | 943 | 34530 | 2.222222 | 0.0001364 | 0.08888889
2022 | 9.7 | АТОН | 4 | 55-17.20-670 | 943 | 34536 | 2.222222 | 0.0001386747 | 0.08888889
2022 | 9.7 | АТОН | 4 | 55-17.20-670 | 943 | 34554 | 2.222222 | 0.000145559 | 0.08888889
2022 | 9.7 | АТОН | 4 | 55-17.20-670 | 943 | 34560 | 2.222222 | 0.0001478738 | 0.08888889
2022 | 9.7 | АТОН | 4 | 55-17.20-670 | 943 | 34578 | 2.222222 | 0.0001548783 | 0.08888889
2022 | 9.7 | АТОН | 4 | 55-17.20-670 | 943 | 34584 | 2.222222 | 0.0001572331 | 0.08888889
2022 | 9.7 | АТОН | 4 | 55-17.20-670 | 943 | 34602 | 2.222222 | 0.0001643578 | 0.08888889
2022 | 9.7 | АТОН | 4 | 55-17.20-670 | 943 | 34608 | 2.266667 | 0.0001667527 | 0.08888889
2022 | 9.7 | АТОН | 4 | 55-17.20-670 | 943 | 34626 | 2.266667 | 0.0001739975 | 0.08888889
2022 | 9.7 | АТОН | 4 | 55-17.20-670 | 943 | 34632 | 2.266667 | 0.0001764325 | 0.08888889
2022 | 9.7 | АТОН | 4 | 55-17.20-670 | 943 | 34650 | 2.266667 | 0.0001837976 | 0.08888889
2022 | 9.7 | АТОН | 4 | 55-17.20-670 | 943 | 34656 | 2.266667 | 0.0001862726 | 0.08888889
2022 | 9.7 | АТОН | 4 | 55-17.20-670 | 943 | 34674 | 2.266667 | 0.0001937578 | 0.08888889
2022 | 9.7 | АТОН | 4 | 55-17.20-670 | 943 | 34680 | 2.288889 | 0.0001962729 | 0.08888889
2022 | 9.7 | АТОН | 4 | 55-17.20-670 | 943 | 34698 | 2.288889 | 0.0002038783 | 0.08888889
2022 | 9.7 | АТОН | 4 | 55-17.20-670 | 943 | 34704 | 2.311111 | 0.0002064335 | 0.08888889
2022 | 9.7 | АТОН | 4 | 55-17.20-670 | 943 | 34722 | 2.311111 | 0.0002141591 | 0.08888889
2022 | 9.7 | АТОН | 4 | 55-17.20-670 | 943 | 34728 | 2.311111 | 0.0002167543 | 0.08888889
2022 | 9.7 | АТОН | 4 | 55-17.20-670 | 943 | 34746 | 2.311111 | 0.0002246001 | 0.08888889
2022 | 9.7 | АТОН | 4 | 55-17.20-670 | 943 | 34752 | 2.311111 | 0.0002272354 | 0.08888889
2022 | 9.7 | АТОН | 4 | 55-17.20-670 | 943 | 34770 | 2.311111 | 0.0002352014 | 0.08888889
2022 | 9.7 | АТОН | 4 | 55-17.20-670 | 943 | 34776 | 2.311111 | 0.0002378768 | 0.08888889
2022 | 9.7 | АТОН | 4 | 55-17.20-670 | 943 | 34794 | 2.311111 | 0.0002459629 | 0.08888889
2022 | 9.7 | АТОН | 4 | 55-17.20-670 | 943 | 34800 | 2.333333 | 0.0002486784 | 0.08888889
2022 | 9.7 | АТОН | 4 | 55-17.20-670 | 943 | 34818 | 2.333333 | 0.0002568847 | 0.08888889
2022 | 9.7 | АТОН | 4 | 55-17.20-670 | 943 | 34824 | 2.333333 | 0.0002596402 | 0.08888889
2022 | 9.7 | АТОН | 4 | 55-17.20-670 | 943 | 34842 | 2.333333 | 0.0002679667 | 0.08888889
2022 | 9.7 | АТОН | 4 | 55-17.20-670 | 943 | 34848 | 2.355556 | 0.0002707623 | 0.08888889
2022 | 9.7 | АТОН | 4 | 55-17.20-670 | 943 | 34866 | 2.355556 | 0.000279209 | 0.08888889
2022 | 9.7 | АТОН | 4 | 55-17.20-670 | 943 | 34872 | 2.355556 | 0.0002820446 | 0.08888889
2022 | 9.7 | АТОН | 4 | 55-17.20-670 | 943 | 34890 | 2.355556 | 0.0002906116 | 0.08888889
2022 | 9.7 | АТОН | 4 | 55-17.20-670 | 943 | 34896 | 2.355556 | 0.0002934872 | 0.08888889
2022 | 9.7 | АТОН | 4 | 55-17.20-670 | 943 | 34914 | 2.355556 | 0.0003021743 | 0.08888889
2022 | 9.7 | АТОН | 4 | 55-17.20-670 | 943 | 34920 | 2.377778 | 0.0003050901 | 0.08888889
2022 | 9.7 | АТОН | 4 | 55-17.20-670 | 943 | 34938 | 2.377778 | 0.0003138974 | 0.08888889
2022 | 9.7 | АТОН | 4 | 55-17.20-670 | 943 | 34944 | 2.377778 | 0.0003168532 | 0.08888889
2022 | 9.7 | АТОН | 4 | 55-17.20-670 | 943 | 34962 | 2.377778 | 0.0003257807 | 0.08888889
2022 | 9.7 | АТОН | 4 | 55-17.20-670 | 943 | 34968 | 2.377778 | 0.0003287765 | 0.08888889
2022 | 9.7 | АТОН | 4 | 55-17.20-670 | 943 | 34986 | 2.377778 | 0.0003378242 | 0.08888889
2022 | 9.7 | АТОН | 4 | 55-17.20-670 | 943 | 34992 | 2.377778 | 0.0003408601 | 0.08888889
2022 | 9.7 | АТОН | 4 | 55-17.20-670 | 943 | 35010 | 2.377778 | 0.000350028 | 0.08888889
2022 | 9.7 | АТОН | 4 | 55-17.20-670 | 943 | 35016 | 2.377778 | 0.000353104 | 0.08888889
2022 | 9.7 | АТОН | 4 | 55-17.20-670 | 943 | 35034 | 2.377778 | 0.000362392 | 0.08888889
2022 | 9.7 | АТОН | 4 | 55-17.20-670 | 943 | 35040 | 2.377778 | 0.0003655081 | 0.08888889
2022 | 9.7 | АТОН | 4 | 55-17.20-670 | 943 | 35058 | 2.377778 | 0.0003749163 | 0.08888889
2022 | 9.7 | АТОН | 4 | 55-17.20-670 | 943 | 35064 | 2.4 | 0.0003780725 | 0.08888889
2022 | 9.7 | АТОН | 4 | 55-17.20-670 | 943 | 35082 | 2.4 | 0.0003876009 | 0.08888889
2022 | 9.7 | АТОН | 4 | 55-17.20-670 | 943 | 35088 | 2.4 | 0.0003907971 | 0.08888889
2022 | 9.7 | АТОН | 4 | 55-17.20-670 | 943 | 35106 | 2.4 | 0.0004004457 | 0.08888889
2022 | 9.7 | АТОН | 4 | 55-17.20-670 | 943 | 35112 | 2.4 | 0.0004036819 | 0.08888889
2022 | 9.7 | АТОН | 4 | 55-17.20-670 | 943 | 35130 | 2.4 | 0.0004134507 | 0.08888889
2022 | 9.7 | АТОН | 4 | 55-17.20-670 | 943 | 35136 | 2.4 | 0.0004167271 | 0.08888889
2022 | 9.7 | АТОН | 4 | 55-17.20-670 | 943 | 35154 | 2.4 | 0.0004266161 | 0.08888889
2022 | 9.7 | АТОН | 4 | 55-17.20-670 | 943 | 35160 | 2.4 | 0.0004299324 | 0.08888889
2022 | 9.7 | АТОН | 4 | 55-17.20-670 | 943 | 35178 | 2.422222 | 0.0004399416 | 0.08888889
2022 | 9.7 | АТОН | 4 | 55-17.20-670 | 943 | 35184 | 2.422222 | 0.000443298 | 0.08888889
2022 | 9.7 | АТОН | 4 | 55-17.20-670 | 943 | 35202 | 2.422222 | 0.0004534274 | 0.08888889
2022 | 9.7 | АТОН | 4 | 55-17.20-670 | 943 | 35208 | 2.422222 | 0.0004568239 | 0.08888889
2022 | 9.7 | АТОН | 4 | 55-17.20-670 | 943 | 35226 | 2.422222 | 0.0004670735 | 0.08888889
2022 | 9.7 | АТОН | 4 | 55-17.20-670 | 943 | 35232 | 2.422222 | 0.00047051 | 0.08888889
2022 | 9.7 | АТОН | 4 | 55-17.20-670 | 943 | 35250 | 2.422222 | 0.0004808798 | 0.08888889
2022 | 9.7 | АТОН | 4 | 55-17.20-670 | 943 | 35256 | 2.422222 | 0.0004843564 | 0.08888889
2022 | 9.7 | АТОН | 4 | 55-17.20-670 | 943 | 35274 | 2.422222 | 0.0004948464 | 0.08888889
2022 | 9.7 | АТОН | 4 | 55-17.20-670 | 943 | 35280 | 2.422222 | 0.000498363 | 0.08888889
2022 | 9.7 | АТОН | 4 | 55-17.20-670 | 943 | 35298 | 2.422222 | 0.0005089732 | 0.08888889
2022 | 9.7 | АТОН | 4 | 55-17.20-670 | 943 | 35304 | 2.422222 | 0.0005125299 | 0.08888889
2022 | 9.7 | АТОН | 4 | 55-17.20-670 | 943 | 35322 | 2.422222 | 0.0005232602 | 0.08888889
2022 | 9.7 | АТОН | 4 | 55-17.20-670 | 943 | 35328 | 2.422222 | 0.000526857 | 0.08888889
2022 | 9.7 | АТОН | 4 | 55-17.20-670 | 943 | 35346 | 2.444444 | 0.0005377076 | 0.08888889
2022 | 9.7 | АТОН | 4 | 55-17.20-670 | 943 | 35352 | 2.444444 | 0.0005413444 | 0.08888889
2022 | 9.7 | АТОН | 4 | 55-17.20-670 | 943 | 35370 | 2.466667 | 0.0005523151 | 0.08888889
2022 | 9.7 | АТОН | 4 | 55-17.20-670 | 943 | 35376 | 2.466667 | 0.0005559921 | 0.08888889
2022 | 9.7 | АТОН | 4 | 55-17.20-670 | 943 | 35394 | 2.466667 | 0.000567083 | 0.08888889
2022 | 9.7 | АТОН | 4 | 55-17.20-670 | 943 | 35400 | 2.466667 | 0.0005707999 | 0.08888889
2022 | 9.7 | АТОН | 4 | 55-17.20-670 | 943 | 35418 | 2.488889 | 0.000582011 | 0.08888889
2022 | 9.7 | АТОН | 4 | 55-17.20-670 | 943 | 35424 | 2.488889 | 0.0005857681 | 0.08888889
2022 | 9.7 | АТОН | 4 | 55-17.20-670 | 943 | 35442 | 2.488889 | 0.0005970994 | 0.08888889
2022 | 9.7 | АТОН | 4 | 55-17.20-670 | 943 | 35448 | 2.488889 | 0.0006008965 | 0.08888889
2022 | 9.7 | АТОН | 4 | 55-17.20-670 | 943 | 35466 | 2.511111 | 0.0006123479 | 0.08888889
2022 | 9.7 | АТОН | 4 | 55-17.20-670 | 943 | 35472 | 2.511111 | 0.0006161851 | 0.08888889
2022 | 9.7 | АТОН | 4 | 55-17.20-670 | 943 | 35490 | 2.533333 | 0.0006277568 | 0.08888889
2022 | 9.7 | АТОН | 4 | 55-17.20-670 | 943 | 35496 | 2.533333 | 0.000631634 | 0.08888889
2022 | 9.7 | АТОН | 4 | 55-17.20-670 | 943 | 35514 | 2.533333 | 0.0006433258 | 0.08888889
2022 | 9.7 | АТОН | 4 | 55-17.20-670 | 943 | 35520 | 2.533333 | 0.0006472432 | 0.08888889
2022 | 9.7 | АТОН | 4 | 55-17.20-670 | 943 | 35538 | 2.533333 | 0.0006590552 | 0.08888889
2022 | 9.7 | АТОН | 4 | 55-17.20-670 | 943 | 35544 | 2.533333 | 0.0006630126 | 0.08888889
2022 | 9.7 | АТОН | 4 | 55-17.20-670 | 943 | 35562 | 2.555556 | 0.0006749448 | 0.08888889
2022 | 9.7 | АТОН | 4 | 55-17.20-670 | 943 | 35568 | 2.555556 | 0.0006789422 | 0.08888889
2022 | 9.7 | АТОН | 4 | 55-17.20-670 | 943 | 35586 | 2.577778 | 0.0006909946 | 0.08888889
2022 | 9.7 | АТОН | 4 | 55-17.20-670 | 943 | 35592 | 2.577778 | 0.0006950321 | 0.08888889
2022 | 9.7 | АТОН | 4 | 55-17.20-670 | 943 | 35610 | 2.6 | 0.0007072047 | 0.08888889
2022 | 9.7 | АТОН | 4 | 55-17.20-670 | 943 | 35616 | 2.6 | 0.0007112823 | 0.08888889
2022 | 9.7 | АТОН | 4 | 55-17.20-670 | 943 | 35634 | 2.6 | 0.000723575 | 0.08888889
2022 | 9.7 | АТОН | 4 | 55-17.20-670 | 943 | 35640 | 2.6 | 0.0007276927 | 0.08888889
2022 | 9.7 | АТОН | 4 | 55-17.20-670 | 943 | 35658 | 2.6 | 0.0007401056 | 0.08888889
2022 | 9.7 | АТОН | 4 | 55-17.20-670 | 943 | 35664 | 2.6 | 0.0007442633 | 0.08888889
2022 | 9.7 | АТОН | 4 | 55-17.20-670 | 943 | 35682 | 2.622222 | 0.0007567965 | 0.08888889
2022 | 9.7 | АТОН | 4 | 55-17.20-670 | 943 | 35688 | 2.622222 | 0.0007609942 | 0.08888889
2022 | 9.7 | АТОН | 4 | 55-17.20-670 | 943 | 35706 | 2.622222 | 0.0007736476 | 0.08888889
2022 | 9.7 | АТОН | 4 | 55-17.20-670 | 943 | 35712 | 2.622222 | 0.0007778854 | 0.08888889
2022 | 9.7 | АТОН | 4 | 55-17.20-670 | 943 | 35730 | 2.622222 | 0.0007906589 | 0.08888889
2022 | 9.7 | АТОН | 4 | 55-17.20-670 | 943 | 35736 | 2.644444 | 0.0007949368 | 0.08888889
2022 | 9.7 | АТОН | 4 | 55-17.20-670 | 943 | 35754 | 2.644444 | 0.0008078305 | 0.08888889
2022 | 9.7 | АТОН | 4 | 55-17.20-670 | 943 | 35760 | 2.644444 | 0.0008121485 | 0.08888889
2022 | 9.7 | АТОН | 4 | 55-17.20-670 | 943 | 35778 | 2.644444 | 0.0008251624 | 0.08888889
2022 | 9.7 | АТОН | 4 | 55-17.20-670 | 943 | 35784 | 2.644444 | 0.0008295204 | 0.08888889
2022 | 9.7 | АТОН | 4 | 55-17.20-670 | 943 | 35802 | 2.644444 | 0.0008426545 | 0.08888889
2022 | 9.7 | АТОН | 4 | 55-17.20-670 | 943 | 35808 | 2.644444 | 0.0008470526 | 0.08888889
2022 | 9.7 | АТОН | 4 | 55-17.20-670 | 943 | 35826 | 2.644444 | 0.0008603068 | 0.08888889
2022 | 9.7 | АТОН | 4 | 55-17.20-670 | 943 | 35832 | 2.644444 | 0.000864745 | 0.08888889
2022 | 9.7 | АТОН | 4 | 55-17.20-670 | 943 | 35850 | 2.711111 | 0.0008781195 | 0.08888889
2022 | 9.7 | АТОН | 4 | 55-17.20-670 | 943 | 35856 | 2.711111 | 0.0008825976 | 0.08888889
2022 | 9.7 | АТОН | 4 | 55-17.20-670 | 943 | 35874 | 2.711111 | 0.0008960923 | 0.08888889
2022 | 9.7 | АТОН | 4 | 55-17.20-670 | 943 | 35880 | 2.711111 | 0.0009006106 | 0.08888889
2022 | 9.7 | АТОН | 4 | 55-17.20-670 | 943 | 35898 | 2.777778 | 0.0009142254 | 0.08888889
2022 | 9.7 | АТОН | 4 | 55-17.20-670 | 943 | 35904 | 2.8 | 0.0009187837 | 0.08888889
2022 | 9.7 | АТОН | 4 | 55-17.20-670 | 943 | 35922 | 2.933333 | 0.0009325188 | 0.08888889
2022 | 9.7 | АТОН | 4 | 55-17.20-670 | 943 | 35928 | 2.933333 | 0.0009371172 | 0.08888889
2022 | 9.7 | АТОН | 4 | 55-17.20-670 | 943 | 35946 | 3 | 0.0009509724 | 0.08888889
2022 | 9.7 | АТОН | 4 | 55-17.20-670 | 943 | 35952 | 3 | 0.0009556109 | 0.08888889
2022 | 9.7 | АТОН | 4 | 55-17.20-670 | 943 | 35970 | 3.044444 | 0.0009695863 | 0.08888889
2022 | 9.7 | АТОН | 4 | 55-17.20-670 | 943 | 35976 | 3.066667 | 0.0009742648 | 0.08888889
2022 | 9.7 | АТОН | 4 | 55-17.20-670 | 943 | 35994 | 3.088889 | 0.0009883604 | 0.08888889
2022 | 9.7 | АТОН | 4 | 55-17.20-670 | 943 | 36000 | 3.111111 | 0.000993079 | 0.08888889
2022 | 9.7 | АТОН | 4 | 55-17.20-670 | 943 | 36018 | 3.133333 | 0.001007295 | 0.08888889
2022 | 9.7 | АТОН | 4 | 55-17.20-670 | 943 | 36024 | 3.155556 | 0.001012053 | 0.08888889
2022 | 9.7 | АТОН | 4 | 55-17.20-670 | 943 | 36042 | 3.155556 | 0.001026389 | 0.08888889
2022 | 9.7 | АТОН | 4 | 55-17.20-670 | 943 | 36048 | 3.177778 | 0.001031188 | 0.08888889
2022 | 9.7 | АТОН | 4 | 55-17.20-670 | 943 | 36066 | 3.177778 | 0.001045644 | 0.08888889
2022 | 9.7 | АТОН | 4 | 55-17.20-670 | 943 | 36072 | 3.2 | 0.001050483 | 0.08888889
2022 | 9.7 | АТОН | 4 | 55-17.20-670 | 943 | 36090 | 3.2 | 0.001065059 | 0.08888889
2022 | 9.7 | АТОН | 4 | 55-17.20-670 | 943 | 36096 | 3.222222 | 0.001069938 | 0.08888889
2022 | 9.7 | АТОН | 4 | 55-17.20-670 | 943 | 36114 | 3.222222 | 0.001084635 | 0.08888889
2022 | 9.7 | АТОН | 4 | 55-17.20-670 | 943 | 36120 | 3.222222 | 0.001089554 | 0.08888889
2022 | 9.7 | АТОН | 4 | 55-17.20-670 | 943 | 36138 | 3.266667 | 0.00110437 | 0.08888889
2022 | 9.7 | АТОН | 4 | 55-17.20-670 | 943 | 36144 | 3.288889 | 0.001109329 | 0.08888889
2022 | 9.7 | АТОН | 4 | 55-17.20-670 | 943 | 36162 | 3.288889 | 0.001124266 | 0.08888889
2022 | 9.7 | АТОН | 4 | 55-17.20-670 | 943 | 36168 | 3.311111 | 0.001129265 | 0.08888889
2022 | 9.7 | АТОН | 4 | 55-17.20-670 | 943 | 36186 | 3.311111 | 0.001144322 | 0.08888889
2022 | 9.7 | АТОН | 4 | 55-17.20-670 | 943 | 36192 | 3.311111 | 0.001149362 | 0.08888889
2022 | 9.7 | АТОН | 4 | 55-17.20-670 | 943 | 36210 | 3.311111 | 0.001164539 | 0.08888889
2022 | 9.7 | АТОН | 4 | 55-17.20-670 | 943 | 36216 | 3.311111 | 0.001169618 | 0.08888889
2022 | 9.7 | АТОН | 4 | 55-17.20-670 | 943 | 36234 | 3.311111 | 0.001184915 | 0.08888889
2022 | 9.7 | АТОН | 4 | 55-17.20-670 | 943 | 36240 | 3.311111 | 0.001190035 | 0.08888889
2022 | 9.7 | АТОН | 4 | 55-17.20-670 | 943 | 36258 | 3.4 | 0.001205452 | 0.08888889
2022 | 9.7 | АТОН | 4 | 55-17.20-670 | 943 | 36264 | 3.4 | 0.001210612 | 0.08888889
2022 | 9.7 | АТОН | 4 | 55-17.20-670 | 943 | 36282 | 3.4 | 0.001226149 | 0.08888889
2022 | 9.7 | АТОН | 4 | 55-17.20-670 | 943 | 36288 | 3.4 | 0.001231349 | 0.08888889
2022 | 9.7 | АТОН | 4 | 55-17.20-670 | 943 | 36306 | 3.422222 | 0.001247007 | 0.08888889
2022 | 9.7 | АТОН | 4 | 55-17.20-670 | 943 | 36312 | 3.422222 | 0.001252246 | 0.08888889
2022 | 9.7 | АТОН | 4 | 55-17.20-670 | 943 | 36330 | 3.422222 | 0.001268025 | 0.08888889
2022 | 9.7 | АТОН | 4 | 55-17.20-670 | 943 | 36336 | 3.444444 | 0.001273304 | 0.08888889
2022 | 9.7 | АТОН | 4 | 55-17.20-670 | 943 | 36354 | 3.466667 | 0.001289202 | 0.08888889
2022 | 9.7 | АТОН | 4 | 55-17.20-670 | 943 | 36360 | 3.466667 | 0.001294522 | 0.08888889
2022 | 9.7 | АТОН | 4 | 55-17.20-670 | 943 | 36378 | 3.466667 | 0.001310541 | 0.08888889
2022 | 9.7 | АТОН | 4 | 55-17.20-670 | 943 | 36384 | 3.488889 | 0.0013159 | 0.08888889
2022 | 9.7 | АТОН | 4 | 55-17.20-670 | 943 | 36402 | 3.488889 | 0.001332039 | 0.08888889
2022 | 9.7 | АТОН | 4 | 55-17.20-670 | 943 | 36408 | 3.511111 | 0.001337439 | 0.08888889
2022 | 9.7 | АТОН | 4 | 55-17.20-670 | 943 | 36426 | 3.511111 | 0.001353698 | 0.08888889
2022 | 9.7 | АТОН | 4 | 55-17.20-670 | 943 | 36432 | 3.511111 | 0.001359137 | 0.08888889
2022 | 9.7 | АТОН | 4 | 55-17.20-670 | 943 | 36450 | 3.533333 | 0.001375517 | 0.08888889
2022 | 9.7 | АТОН | 4 | 55-17.20-670 | 943 | 36456 | 3.533333 | 0.001380996 | 0.08888889
2022 | 9.7 | АТОН | 4 | 55-17.20-670 | 943 | 36474 | 3.533333 | 0.001397496 | 0.08888889
2022 | 9.7 | АТОН | 4 | 55-17.20-670 | 943 | 36480 | 3.533333 | 0.001403016 | 0.08888889
2022 | 9.7 | АТОН | 4 | 55-17.20-670 | 943 | 36498 | 3.555556 | 0.001419635 | 0.08888889
2022 | 9.7 | АТОН | 4 | 55-17.20-670 | 943 | 36504 | 3.555556 | 0.001425195 | 0.08888889
2022 | 9.7 | АТОН | 4 | 55-17.20-670 | 943 | 36522 | 3.555556 | 0.001441935 | 0.08888889
2022 | 9.7 | АТОН | 4 | 55-17.20-670 | 943 | 36528 | 3.577778 | 0.001447535 | 0.08888889
2022 | 9.7 | АТОН | 4 | 55-17.20-670 | 943 | 36546 | 3.577778 | 0.001464395 | 0.08888889
2022 | 9.7 | АТОН | 4 | 55-17.20-670 | 943 | 36552 | 3.6 | 0.001470035 | 0.08888889
2022 | 9.7 | АТОН | 4 | 55-17.20-670 | 943 | 36570 | 3.6 | 0.001487015 | 0.08888889
2022 | 9.7 | АТОН | 4 | 55-17.20-670 | 943 | 36576 | 3.622222 | 0.001492695 | 0.08888889
2022 | 9.7 | АТОН | 4 | 55-17.20-670 | 943 | 36594 | 3.622222 | 0.001509795 | 0.08888889
2022 | 9.7 | АТОН | 4 | 55-17.20-670 | 943 | 36600 | 3.622222 | 0.001515515 | 0.08888889
2022 | 9.7 | АТОН | 4 | 55-17.20-670 | 943 | 36618 | 3.644444 | 0.001532736 | 0.08888889
2022 | 9.7 | АТОН | 4 | 55-17.20-670 | 943 | 36624 | 3.644444 | 0.001538496 | 0.08888889
2022 | 9.7 | АТОН | 4 | 55-17.20-670 | 943 | 36642 | 3.644444 | 0.001555837 | 0.08888889
2022 | 9.7 | АТОН | 4 | 55-17.20-670 | 943 | 36648 | 3.644444 | 0.001561637 | 0.08888889
2022 | 9.7 | АТОН | 4 | 55-17.20-670 | 943 | 36666 | 3.666667 | 0.001579098 | 0.08888889
2017 | 9.7 | АТОН | 9 | 90-17,11-670 | 943 | 0 | 0.3666667 | 0.0287608459 | 0.3666667
2017 | 9.7 | АТОН | 9 | 90-17,11-670 | 943 | 2 | 0.5333333 | 0.02541703 | 0.3666667
2017 | 9.7 | АТОН | 9 | 90-17,11-670 | 943 | 20 | 0.7 | 0.00619539235 | 0.3666667
2017 | 9.7 | АТОН | 9 | 90-17,11-670 | 943 | 26 | 0.75 | 0.00619539235 | 0.3666667
2017 | 9.7 | АТОН | 9 | 90-17,11-670 | 943 | 44 | 0.8166667 | 0.00619539235 | 0.3666667
2017 | 9.7 | АТОН | 9 | 90-17,11-670 | 943 | 50 | 0.85 | 0.00619539235 | 0.3666667
2017 | 9.7 | АТОН | 9 | 90-17,11-670 | 943 | 68 | 0.9166667 | 0.00619539235 | 0.3666667
2017 | 9.7 | АТОН | 9 | 90-17,11-670 | 943 | 74 | 0.9333333 | 0.00619539235 | 0.3666667
2017 | 9.7 | АТОН | 9 | 90-17,11-670 | 943 | 92 | 1 | 0.00619539235 | 0.3666667
2017 | 9.7 | АТОН | 9 | 90-17,11-670 | 943 | 98 | 1.033333 | 0.00619539235 | 0.3666667
2017 | 9.7 | АТОН | 9 | 90-17,11-670 | 943 | 116 | 1.116667 | 0.00619539235 | 0.3666667
2017 | 9.7 | АТОН | 9 | 90-17,11-670 | 943 | 122 | 1.15 | 0.00619539235 | 0.3666667
2017 | 9.7 | АТОН | 9 | 90-17,11-670 | 943 | 140 | 1.266667 | 0.00619539235 | 0.3666667
2017 | 9.7 | АТОН | 9 | 90-17,11-670 | 943 | 146 | 1.3 | 0.00619539235 | 0.3666667
2017 | 9.7 | АТОН | 9 | 90-17,11-670 | 943 | 164 | 1.416667 | 0.00619539235 | 0.3666667
2017 | 9.7 | АТОН | 9 | 90-17,11-670 | 943 | 170 | 1.45 | 0.00619539235 | 0.3666667
2017 | 9.7 | АТОН | 9 | 90-17,11-670 | 943 | 188 | 1.566667 | 0.00619539235 | 0.3666667
2017 | 9.7 | АТОН | 9 | 90-17,11-670 | 943 | 194 | 1.616667 | 0.00619539235 | 0.3666667
2017 | 9.7 | АТОН | 9 | 90-17,11-670 | 943 | 212 | 1.75 | 0.00619539235 | 0.3666667
2017 | 9.7 | АТОН | 9 | 90-17,11-670 | 943 | 218 | 1.8 | 0.00619539235 | 0.3666667
2017 | 9.7 | АТОН | 9 | 90-17,11-670 | 943 | 236 | 1.933333 | 0.00619539235 | 0.3666667
2017 | 9.7 | АТОН | 9 | 90-17,11-670 | 943 | 242 | 1.966667 | 0.00619539235 | 0.3666667
2017 | 9.7 | АТОН | 9 | 90-17,11-670 | 943 | 260 | 2.15 | 0.006739041 | 0.3666667
2017 | 9.7 | АТОН | 9 | 90-17,11-670 | 943 | 266 | 2.2 | 0.007111942 | 0.3666667
2017 | 9.7 | АТОН | 9 | 90-17,11-670 | 943 | 284 | 2.383333 | 0.008230647 | 0.3666667
2017 | 9.7 | АТОН | 9 | 90-17,11-670 | 943 | 290 | 2.433333 | 0.008603548 | 0.3666667
2017 | 9.7 | АТОН | 9 | 90-17,11-670 | 943 | 308 | 2.616667 | 0.009722253 | 0.3666667
2017 | 9.7 | АТОН | 9 | 90-17,11-670 | 943 | 314 | 2.683333 | 0.01009515 | 0.3666667
2017 | 9.7 | АТОН | 9 | 90-17,11-670 | 943 | 332 | 2.883333 | 0.01121386 | 0.3666667
2017 | 9.7 | АТОН | 9 | 90-17,11-670 | 943 | 338 | 2.95 | 0.01158676 | 0.3666667
2017 | 9.7 | АТОН | 9 | 90-17,11-670 | 943 | 356 | 3.166667 | 0.01270546 | 0.3666667
2017 | 9.7 | АТОН | 9 | 90-17,11-670 | 943 | 362 | 3.266667 | 0.01307837 | 0.3666667
2017 | 9.7 | АТОН | 9 | 90-17,11-670 | 943 | 380 | 3.516667 | 0.01419707 | 0.3666667
2017 | 9.7 | АТОН | 9 | 90-17,11-670 | 943 | 386 | 3.616667 | 0.01456997 | 0.3666667
2017 | 9.7 | АТОН | 9 | 90-17,11-670 | 943 | 404 | 3.783333 | 0.01568868 | 0.3666667
2017 | 9.7 | АТОН | 9 | 90-17,11-670 | 943 | 410 | 3.85 | 0.01606158 | 0.3666667
2017 | 9.7 | АТОН | 9 | 90-17,11-670 | 943 | 428 | 4.22 | 0.01718028 | 0.3666667
2017 | 9.7 | АТОН | 9 | 90-17,11-670 | 943 | 436 | 4.28 | 0.01767749 | 0.3666667
2017 | 9.7 | АТОН | 9 | 90-17,11-670 | 943 | 454 | 4.75 | 0.01879619 | 0.3666667
2017 | 9.7 | АТОН | 9 | 90-17,11-670 | 943 | 460 | 4.82 | 0.01916909 | 0.3666667
2017 | 9.7 | АТОН | 9 | 90-17,11-670 | 943 | 478 | 5.12 | 0.0202878 | 0.3666667
2017 | 9.7 | АТОН | 9 | 90-17,11-670 | 943 | 484 | 5.2 | 0.0206607 | 0.3666667
2017 | 9.7 | АТОН | 9 | 90-17,11-670 | 943 | 502 | 5.683333 | 0.0217794 | 0.3666667
2017 | 9.7 | АТОН | 9 | 90-17,11-670 | 943 | 508 | 5.766667 | 0.0221523 | 0.3666667
2017 | 9.7 | АТОН | 9 | 90-17,11-670 | 943 | 526 | 6.033333 | 0.02327101 | 0.3666667
2017 | 9.7 | АТОН | 9 | 90-17,11-670 | 943 | 532 | 6.21 | 0.02364391 | 0.3666667
2017 | 9.7 | АТОН | 9 | 90-17,11-670 | 943 | 550 | 6.8 | 0.02476261 | 0.3666667
2017 | 9.7 | АТОН | 9 | 90-17,11-670 | 943 | 556 | 7.166667 | 0.02513552 | 0.3666667
2017 | 9.7 | АТОН | 7.5 | 83-17,14-670 | 943 | 0 | 0.0666668 | 0.005861857 | 0.0666668
2017 | 9.7 | АТОН | 7.5 | 83-17,14-670 | 943 | 18 | 0.2000004 | 0.00460803244 | 0.0666668
2017 | 9.7 | АТОН | 7.5 | 83-17,14-670 | 943 | 24 | 0.2166671 | 0.00419009092 | 0.0666668
2017 | 9.7 | АТОН | 7.5 | 83-17,14-670 | 943 | 42 | 0.2500005 | 0.00293626636 | 0.0666668
2017 | 9.7 | АТОН | 7.5 | 83-17,14-670 | 943 | 48 | 0.2666672 | 0.00251832484 | 0.0666668
2017 | 9.7 | АТОН | 7.5 | 83-17,14-670 | 943 | 66 | 0.3166673 | 0.00126450028 | 0.0666668
2017 | 9.7 | АТОН | 7.5 | 83-17,14-670 | 943 | 72 | 0.333334 | 0.001604698 | 0.0666668
2017 | 9.7 | АТОН | 7.5 | 83-17,14-670 | 943 | 90 | 0.3500007 | 0.001604698 | 0.0666668
2017 | 9.7 | АТОН | 7.5 | 83-17,14-670 | 943 | 96 | 0.3666674 | 0.001604698 | 0.0666668
2017 | 9.7 | АТОН | 7.5 | 83-17,14-670 | 943 | 114 | 0.4000008 | 0.001604698 | 0.0666668
2017 | 9.7 | АТОН | 7.5 | 83-17,14-670 | 943 | 120 | 0.4166675 | 0.001604698 | 0.0666668
2017 | 9.7 | АТОН | 7.5 | 83-17,14-670 | 943 | 138 | 0.4333342 | 0.001604698 | 0.0666668
2017 | 9.7 | АТОН | 7.5 | 83-17,14-670 | 943 | 144 | 0.4500009 | 0.001604698 | 0.0666668
2017 | 9.7 | АТОН | 7.5 | 83-17,14-670 | 943 | 162 | 0.4833343 | 0.001604698 | 0.0666668
2017 | 9.7 | АТОН | 7.5 | 83-17,14-670 | 943 | 168 | 0.500001 | 0.001604698 | 0.0666668
2017 | 9.7 | АТОН | 7.5 | 83-17,14-670 | 943 | 186 | 0.5166677 | 0.001604698 | 0.0666668
2017 | 9.7 | АТОН | 7.5 | 83-17,14-670 | 943 | 192 | 0.5166677 | 0.001604698 | 0.0666668
2017 | 9.7 | АТОН | 7.5 | 83-17,14-670 | 943 | 210 | 0.5500011 | 0.001604698 | 0.0666668
2017 | 9.7 | АТОН | 7.5 | 83-17,14-670 | 943 | 216 | 0.5666678 | 0.001604698 | 0.0666668
2017 | 9.7 | АТОН | 7.5 | 83-17,14-670 | 943 | 234 | 0.6000012 | 0.001604698 | 0.0666668
2017 | 9.7 | АТОН | 7.5 | 83-17,14-670 | 943 | 240 | 0.6166679 | 0.001604698 | 0.0666668
2017 | 9.7 | АТОН | 7.5 | 83-17,14-670 | 943 | 258 | 0.6333346 | 0.001604698 | 0.0666668
2017 | 9.7 | АТОН | 7.5 | 83-17,14-670 | 943 | 264 | 0.6500013 | 0.001604698 | 0.0666668
2017 | 9.7 | АТОН | 7.5 | 83-17,14-670 | 943 | 282 | 0.666668 | 0.001604698 | 0.0666668
2017 | 9.7 | АТОН | 7.5 | 83-17,14-670 | 943 | 288 | 0.6833347 | 0.001604698 | 0.0666668
2017 | 9.7 | АТОН | 7.5 | 83-17,14-670 | 943 | 306 | 0.7000014 | 0.001604698 | 0.0666668
2017 | 9.7 | АТОН | 7.5 | 83-17,14-670 | 943 | 312 | 0.7166681 | 0.001604698 | 0.0666668
2017 | 9.7 | АТОН | 7.5 | 83-17,14-670 | 943 | 330 | 0.7500015 | 0.001604698 | 0.0666668
2017 | 9.7 | АТОН | 7.5 | 83-17,14-670 | 943 | 336 | 0.7500015 | 0.001604698 | 0.0666668
2017 | 9.7 | АТОН | 7.5 | 83-17,14-670 | 943 | 354 | 0.7833349 | 0.001604698 | 0.0666668
2017 | 9.7 | АТОН | 7.5 | 83-17,14-670 | 943 | 360 | 0.8000016 | 0.001604698 | 0.0666668
2017 | 9.7 | АТОН | 7.5 | 83-17,14-670 | 943 | 378 | 0.7833349 | 0.001604698 | 0.0666668
2017 | 9.7 | АТОН | 7.5 | 83-17,14-670 | 943 | 384 | 0.833335 | 0.001604698 | 0.0666668
2017 | 9.7 | АТОН | 7.5 | 83-17,14-670 | 943 | 402 | 0.8500017 | 0.001604698 | 0.0666668
2017 | 9.7 | АТОН | 7.5 | 83-17,14-670 | 943 | 408 | 0.8666684 | 0.001604698 | 0.0666668
2017 | 9.7 | АТОН | 7.5 | 83-17,14-670 | 943 | 426 | 0.9000018 | 0.001604698 | 0.0666668
2017 | 9.7 | АТОН | 7.5 | 83-17,14-670 | 943 | 432 | 0.9000018 | 0.001604698 | 0.0666668
2017 | 9.7 | АТОН | 7.5 | 83-17,14-670 | 943 | 450 | 0.9333352 | 0.001604698 | 0.0666668
2017 | 9.7 | АТОН | 7.5 | 83-17,14-670 | 943 | 456 | 0.9333352 | 0.001604698 | 0.0666668
2017 | 9.7 | АТОН | 7.5 | 83-17,14-670 | 943 | 474 | 0.9666686 | 0.001604698 | 0.0666668
2017 | 9.7 | АТОН | 7.5 | 83-17,14-670 | 943 | 480 | 0.9833353 | 0.001604698 | 0.0666668
2017 | 9.7 | АТОН | 7.5 | 83-17,14-670 | 943 | 498 | 1.000002 | 0.001604698 | 0.0666668
2017 | 9.7 | АТОН | 7.5 | 83-17,14-670 | 943 | 504 | 1.0166687 | 0.001604698 | 0.0666668
2017 | 9.7 | АТОН | 7.5 | 83-17,14-670 | 943 | 522 | 1.0333354 | 0.001604698 | 0.0666668
2017 | 9.7 | АТОН | 7.5 | 83-17,14-670 | 943 | 528 | 1.0500021 | 0.001604698 | 0.0666668
2017 | 9.7 | АТОН | 7.5 | 83-17,14-670 | 943 | 546 | 1.0833355 | 0.001604698 | 0.0666668
2017 | 9.7 | АТОН | 7.5 | 83-17,14-670 | 943 | 552 | 1.0833355 | 0.001604698 | 0.0666668
2017 | 9.7 | АТОН | 7.5 | 83-17,14-670 | 943 | 570 | 1.1000022 | 0.001604698 | 0.0666668
2017 | 9.7 | АТОН | 7.5 | 83-17,14-670 | 943 | 576 | 1.1166689 | 0.001604698 | 0.0666668
2017 | 9.7 | АТОН | 7.5 | 83-17,14-670 | 943 | 594 | 1.1500023 | 0.001604698 | 0.0666668
2017 | 9.7 | АТОН | 7.5 | 83-17,14-670 | 943 | 600 | 1.166669 | 0.001604698 | 0.0666668
2017 | 9.7 | АТОН | 7.5 | 83-17,14-670 | 943 | 618 | 1.1833357 | 0.001604698 | 0.0666668
2017 | 9.7 | АТОН | 7.5 | 83-17,14-670 | 943 | 624 | 1.2000024 | 0.001604698 | 0.0666668
2017 | 9.7 | АТОН | 7.5 | 83-17,14-670 | 943 | 642 | 1.2166691 | 0.001604698 | 0.0666668
2017 | 9.7 | АТОН | 7.5 | 83-17,14-670 | 943 | 648 | 1.2333358 | 0.001604698 | 0.0666668
2017 | 9.7 | АТОН | 7.5 | 83-17,14-670 | 943 | 666 | 1.2500025 | 0.001604698 | 0.0666668
2017 | 9.7 | АТОН | 7.5 | 83-17,14-670 | 943 | 672 | 1.2666692 | 0.001604698 | 0.0666668
2017 | 9.7 | АТОН | 7.5 | 83-17,14-670 | 943 | 690 | 1.2833359 | 0.001604698 | 0.0666668
2017 | 9.7 | АТОН | 7.5 | 83-17,14-670 | 943 | 696 | 1.3000026 | 0.001604698 | 0.0666668
2017 | 9.7 | АТОН | 7.5 | 83-17,14-670 | 943 | 714 | 1.333336 | 0.001604698 | 0.0666668
2017 | 9.7 | АТОН | 7.5 | 83-17,14-670 | 943 | 720 | 1.3500027 | 0.001604698 | 0.0666668
2017 | 9.7 | АТОН | 7.5 | 83-17,14-670 | 943 | 738 | 1.3666694 | 0.001604698 | 0.0666668
2017 | 9.7 | АТОН | 7.5 | 83-17,14-670 | 943 | 744 | 1.3833361 | 0.001604698 | 0.0666668
2017 | 9.7 | АТОН | 7.5 | 83-17,14-670 | 943 | 762 | 1.4000028 | 0.001604698 | 0.0666668
2017 | 9.7 | АТОН | 7.5 | 83-17,14-670 | 943 | 768 | 1.4166695 | 0.001604698 | 0.0666668
2017 | 9.7 | АТОН | 7.5 | 83-17,14-670 | 943 | 786 | 1.4500029 | 0.001604698 | 0.0666668
2017 | 9.7 | АТОН | 7.5 | 83-17,14-670 | 943 | 792 | 1.4666696 | 0.001604698 | 0.0666668
2017 | 9.7 | АТОН | 7.5 | 83-17,14-670 | 943 | 810 | 1.500003 | 0.001604698 | 0.0666668
2017 | 9.7 | АТОН | 7.5 | 83-17,14-670 | 943 | 816 | 1.5166697 | 0.001604698 | 0.0666668
2017 | 9.7 | АТОН | 7.5 | 83-17,14-670 | 943 | 834 | 1.5333364 | 0.001604698 | 0.0666668
2017 | 9.7 | АТОН | 7.5 | 83-17,14-670 | 943 | 840 | 1.5500031 | 0.001604698 | 0.0666668
2017 | 9.7 | АТОН | 7.5 | 83-17,14-670 | 943 | 858 | 1.5833365 | 0.001604698 | 0.0666668
2017 | 9.7 | АТОН | 7.5 | 83-17,14-670 | 943 | 864 | 1.5833365 | 0.001604698 | 0.0666668
2017 | 9.7 | АТОН | 7.5 | 83-17,14-670 | 943 | 882 | 1.6166699 | 0.001604698 | 0.0666668
2017 | 9.7 | АТОН | 7.5 | 83-17,14-670 | 943 | 888 | 1.6333366 | 0.001604698 | 0.0666668
2017 | 9.7 | АТОН | 7.5 | 83-17,14-670 | 943 | 906 | 1.6500033 | 0.001604698 | 0.0666668
2017 | 9.7 | АТОН | 7.5 | 83-17,14-670 | 943 | 912 | 1.66667 | 0.001604698 | 0.0666668
2017 | 9.7 | АТОН | 7.5 | 83-17,14-670 | 943 | 930 | 1.7000034 | 0.001604698 | 0.0666668
2017 | 9.7 | АТОН | 7.5 | 83-17,14-670 | 943 | 936 | 1.7166701 | 0.001604698 | 0.0666668
2017 | 9.7 | АТОН | 7.5 | 83-17,14-670 | 943 | 954 | 1.7500035 | 0.001604698 | 0.0666668
2017 | 9.7 | АТОН | 7.5 | 83-17,14-670 | 943 | 960 | 1.7666702 | 0.001604698 | 0.0666668
2017 | 9.7 | АТОН | 7.5 | 83-17,14-670 | 943 | 978 | 1.7833369 | 0.001604698 | 0.0666668
2017 | 9.7 | АТОН | 7.5 | 83-17,14-670 | 943 | 984 | 1.8000036 | 0.001604698 | 0.0666668
2017 | 9.7 | АТОН | 7.5 | 83-17,14-670 | 943 | 1002 | 1.833337 | 0.001604698 | 0.0666668
2017 | 9.7 | АТОН | 7.5 | 83-17,14-670 | 943 | 1008 | 1.8500037 | 0.001604698 | 0.0666668
2017 | 9.7 | АТОН | 7.5 | 83-17,14-670 | 943 | 1026 | 1.8833371 | 0.001604698 | 0.0666668
2017 | 9.7 | АТОН | 7.5 | 83-17,14-670 | 943 | 1032 | 1.9000038 | 0.001604698 | 0.0666668
2017 | 9.7 | АТОН | 7.5 | 83-17,14-670 | 943 | 1050 | 1.9333372 | 0.001604698 | 0.0666668
2017 | 9.7 | АТОН | 7.5 | 83-17,14-670 | 943 | 1056 | 1.9333372 | 0.001604698 | 0.0666668
2017 | 9.7 | АТОН | 7.5 | 83-17,14-670 | 943 | 1074 | 1.9666706 | 0.001604698 | 0.0666668
2017 | 9.7 | АТОН | 7.5 | 83-17,14-670 | 943 | 1080 | 1.9833373 | 0.001604698 | 0.0666668
2017 | 9.7 | АТОН | 7.5 | 83-17,14-670 | 943 | 1098 | 2.0166707 | 0.001604698 | 0.0666668
2017 | 9.7 | АТОН | 7.5 | 83-17,14-670 | 943 | 1104 | 2.0333374 | 0.001604698 | 0.0666668
2017 | 9.7 | АТОН | 7.5 | 83-17,14-670 | 943 | 1122 | 2.0666708 | 0.001604698 | 0.0666668
2017 | 9.7 | АТОН | 7.5 | 83-17,14-670 | 943 | 1128 | 2.0833375 | 0.001604698 | 0.0666668
2017 | 9.7 | АТОН | 7.5 | 83-17,14-670 | 943 | 1146 | 2.1166709 | 0.001604698 | 0.0666668
2017 | 9.7 | АТОН | 7.5 | 83-17,14-670 | 943 | 1152 | 2.1500043 | 0.001604698 | 0.0666668
2017 | 9.7 | АТОН | 7.5 | 83-17,14-670 | 943 | 1170 | 2.1833377 | 0.001604698 | 0.0666668
2017 | 9.7 | АТОН | 7.5 | 83-17,14-670 | 943 | 1176 | 2.1833377 | 0.001604698 | 0.0666668
2017 | 9.7 | АТОН | 7.5 | 83-17,14-670 | 943 | 1194 | 2.2000044 | 0.001604698 | 0.0666668
2017 | 9.7 | АТОН | 7.5 | 83-17,14-670 | 943 | 1200 | 2.2333378 | 0.001604698 | 0.0666668
2017 | 9.7 | АТОН | 7.5 | 83-17,14-670 | 943 | 1218 | 2.2666712 | 0.0018162 | 0.0666668
2017 | 9.7 | АТОН | 7.5 | 83-17,14-670 | 943 | 1224 | 2.3000046 | 0.001924276 | 0.0666668
2017 | 9.7 | АТОН | 7.5 | 83-17,14-670 | 943 | 1242 | 2.3500047 | 0.002292968 | 0.0666668
2017 | 9.7 | АТОН | 7.5 | 83-17,14-670 | 943 | 1248 | 2.3666714 | 0.00242417 | 0.0666668
2017 | 9.7 | АТОН | 7.5 | 83-17,14-670 | 943 | 1266 | 2.4166715 | 0.002818767 | 0.0666668
2017 | 9.7 | АТОН | 7.5 | 83-17,14-670 | 943 | 1272 | 2.4166715 | 0.002945758 | 0.0666668
2017 | 9.7 | АТОН | 7.5 | 83-17,14-670 | 943 | 1290 | 2.4833383 | 0.003296093 | 0.0666668
2017 | 9.7 | АТОН | 7.5 | 83-17,14-670 | 943 | 1296 | 2.500005 | 0.00339943 | 0.0666668
2017 | 9.7 | АТОН | 7.5 | 83-17,14-670 | 943 | 1314 | 2.5333384 | 0.003659006 | 0.0666668
2017 | 9.7 | АТОН | 7.5 | 83-17,14-670 | 943 | 1320 | 2.5500051 | 0.003727136 | 0.0666668
2017 | 9.7 | АТОН | 7.5 | 83-17,14-670 | 943 | 1338 | 2.6500053 | 0.003873134 | 0.0666668
2017 | 9.7 | АТОН | 7.5 | 83-17,14-670 | 943 | 1344 | 2.7000054 | 0.003902395 | 0.0666668
2017 | 9.7 | АТОН | 7.5 | 83-17,14-670 | 943 | 1362 | 2.7000054 | 0.003935665 | 0.0666668
2017 | 9.7 | АТОН | 7.5 | 83-17,14-670 | 943 | 1368 | 2.7166721 | 0.003930288 | 0.0666668
2017 | 9.7 | АТОН | 7.5 | 83-17,14-670 | 943 | 1386 | 2.7666722 | 0.003875356 | 0.0666668
2017 | 9.7 | АТОН | 7.5 | 83-17,14-670 | 943 | 1392 | 2.8000056 | 0.00384746 | 0.0666668
2017 | 9.7 | АТОН | 7.5 | 83-17,14-670 | 943 | 1410 | 2.8666724 | 0.003752524 | 0.0666668
2017 | 9.7 | АТОН | 7.5 | 83-17,14-670 | 943 | 1416 | 2.9000058 | 0.003722122 | 0.0666668
2017 | 9.7 | АТОН | 7.5 | 83-17,14-670 | 943 | 1434 | 2.9666726 | 0.003659055 | 0.0666668
2017 | 9.7 | АТОН | 7.5 | 83-17,14-670 | 943 | 1440 | 2.9833393 | 0.003654048 | 0.0666668
2017 | 9.7 | АТОН | 7.5 | 83-17,14-670 | 943 | 1458 | 3.0666728 | 0.003718396 | 0.0666668
2017 | 9.7 | АТОН | 7.5 | 83-17,14-670 | 943 | 1464 | 3.0833395 | 0.00377458 | 0.0666668
2017 | 9.7 | АТОН | 7.5 | 83-17,14-670 | 943 | 1482 | 3.2000064 | 0.00408556 | 0.0666668
2017 | 9.7 | АТОН | 7.5 | 83-17,14-670 | 943 | 1488 | 3.2333398 | 0.004246619 | 0.0666668
2017 | 9.7 | АТОН | 7.5 | 83-17,14-670 | 943 | 1506 | 3.33334 | 0.004947124 | 0.0666668
2017 | 9.7 | АТОН | 7.5 | 83-17,14-670 | 943 | 1512 | 3.3666734 | 0.005264635 | 0.0666668
2017 | 9.7 | АТОН | 7.5 | 83-17,14-670 | 943 | 1530 | 3.4000068 | 0.006521231 | 0.0666668
2017 | 9.7 | АТОН | 7.5 | 83-17,14-670 | 943 | 1536 | 3.4166735 | 0.007054661 | 0.0666668
2017 | 9.7 | АТОН | 7.5 | 83-17,14-670 | 943 | 1554 | 3.7000074 | 0.009057586 | 0.0666668
2017 | 9.7 | АТОН | 7.5 | 83-17,14-670 | 943 | 1560 | 3.7500075 | 0.009874294 | 0.0666668
2017 | 9.7 | АТОН | 7.5 | 83-17,14-670 | 943 | 1578 | 3.9166745 | 0.01283746 | 0.0666668
2017 | 9.7 | АТОН | 7.5 | 83-17,14-670 | 943 | 1584 | 3.9833413 | 0.0140127 | 0.0666668
2017 | 9.7 | АТОН | 7.5 | 83-17,14-670 | 943 | 1602 | 4.2333418 | 0.01817369 | 0.0666668
2017 | 9.7 | АТОН | 7.5 | 83-17,14-670 | 943 | 1608 | 4.3000086 | 0.01979059 | 0.0666668
2017 | 9.7 | АТОН | 7.5 | 83-17,14-670 | 943 | 1626 | 4.666676 | 0.02541068 | 0.0666668
2017 | 9.7 | АТОН | 7.5 | 83-17,14-670 | 943 | 1632 | 4.8000096 | 0.02756028 | 0.0666668
2017 | 9.7 | АТОН | 7.5 | 83-17,14-670 | 943 | 1650 | 5.4000108 | 0.03492438 | 0.0666668
2017 | 9.7 | АТОН | 7.5 | 83-17,14-670 | 943 | 1656 | 5.6833447 | 0.03770561 | 0.0666668
2017 | 9.7 | АТОН | 7.5 | 83-17,14-670 | 943 | 1674 | 6.5833465 | 0.04712233 | 0.0666668
2017 | 9.7 | АТОН | 11.05 | 50-17,03-670 | 943 | 0 | 0.2 | 0.0166 | 0.2
2017 | 9.7 | АТОН | 11.05 | 50-17,03-670 | 943 | 18 | 0.6416667 | 0.0166 | 0.2
2017 | 9.7 | АТОН | 11.05 | 50-17,03-670 | 943 | 24 | 0.6833333 | 0.0166 | 0.2
2017 | 9.7 | АТОН | 11.05 | 50-17,03-670 | 943 | 42 | 0.925 | 0.0166 | 0.2
2017 | 9.7 | АТОН | 11.05 | 50-17,03-670 | 943 | 48 | 0.9916667 | 0.0166 | 0.2
2017 | 9.7 | АТОН | 11.05 | 50-17,03-670 | 943 | 66 | 1.375 | 0.0166 | 0.2
2017 | 9.7 | АТОН | 11.05 | 50-17,03-670 | 943 | 72 | 1.45 | 0.0166 | 0.2
2017 | 9.7 | АТОН | 11.05 | 50-17,03-670 | 943 | 90 | 1.941667 | 0.04596228 | 0.2
2017 | 9.7 | АТОН | 11.05 | 50-17,03-670 | 943 | 96 | 2.15 | 0.0459577 | 0.2
2017 | 9.7 | АТОН | 11.05 | 50-17,03-670 | 943 | 114 | 2.95 | 0.0459401 | 0.2
2017 | 9.7 | АТОН | 11.05 | 50-17,03-670 | 943 | 120 | 3.3 | 0.0459324 | 0.2
2017 | 9.7 | АТОН | 11.05 | 50-17,03-670 | 943 | 138 | 3.92 | 0.04591876 | 0.2
2017 | 9.7 | АТОН | 11.05 | 50-17,03-670 | 943 | 144 | 4.316667 | 0.04591003 | 0.2
2017 | 9.7 | АТОН | 10 | 49-17,01-670 | 943 | 0 | 0.2833333 | 0.026132418 | 0.2833333
2017 | 9.7 | АТОН | 10 | 49-17,01-670 | 943 | 18 | 0.5916667 | 0.01291202 | 0.2833333
2017 | 9.7 | АТОН | 10 | 49-17,01-670 | 943 | 24 | 0.6416667 | 0.01004036 | 0.2833333
2017 | 9.7 | АТОН | 10 | 49-17,01-670 | 943 | 42 | 0.7416667 | 0.004959948 | 0.2833333
2017 | 9.7 | АТОН | 10 | 49-17,01-670 | 943 | 48 | 0.775 | 0.004214939 | 0.2833333
2017 | 9.7 | АТОН | 10 | 49-17,01-670 | 943 | 66 | 0.9083333 | 0.003966527 | 0.2833333
2017 | 9.7 | АТОН | 10 | 49-17,01-670 | 943 | 72 | 0.9333333 | 0.004366708 | 0.2833333
2017 | 9.7 | АТОН | 10 | 49-17,01-670 | 943 | 90 | 1.05 | 0.006369541 | 0.2833333
2017 | 9.7 | АТОН | 10 | 49-17,01-670 | 943 | 96 | 1.1 | 0.007175865 | 0.2833333
2017 | 9.7 | АТОН | 10 | 49-17,01-670 | 943 | 114 | 1.233333 | 0.009576414 | 0.2833333
2017 | 9.7 | АТОН | 10 | 49-17,01-670 | 943 | 120 | 1.291667 | 0.01029224 | 0.2833333
2017 | 9.7 | АТОН | 10 | 49-17,01-670 | 943 | 138 | 1.441667 | 0.01196421 | 0.2833333
2017 | 9.7 | АТОН | 10 | 49-17,01-670 | 943 | 144 | 1.5 | 0.01233531 | 0.2833333
2017 | 9.7 | АТОН | 10 | 49-17,01-670 | 943 | 162 | 1.708333 | 0.01287962 | 0.2833333
2017 | 9.7 | АТОН | 10 | 49-17,01-670 | 943 | 168 | 1.766667 | 0.01289418 | 0.2833333
2017 | 9.7 | АТОН | 10 | 49-17,01-670 | 943 | 186 | 2.008333 | 0.01263898 | 0.2833333
2017 | 9.7 | АТОН | 10 | 49-17,01-670 | 943 | 192 | 2.1 | 0.01252759 | 0.2833333
2017 | 9.7 | АТОН | 10 | 49-17,01-670 | 943 | 210 | 2.416667 | 0.01252827 | 0.2833333
2017 | 9.7 | АТОН | 10 | 49-17,01-670 | 943 | 216 | 2.516667 | 0.01276392 | 0.2833333
2017 | 9.7 | АТОН | 10 | 49-17,01-670 | 943 | 234 | 2.8 | 0.0148031 | 0.2833333
2017 | 9.7 | АТОН | 10 | 49-17,01-670 | 943 | 240 | 2.85 | 0.0161012 | 0.2833333
2017 | 9.7 | АТОН | 10 | 49-17,01-670 | 943 | 258 | 3.11 | 0.02268871 | 0.2833333
2017 | 9.7 | АТОН | 10 | 49-17,01-670 | 943 | 264 | 3.208333 | 0.02600708 | 0.2833333
2017 | 9.7 | АТОН | 10 | 49-17,01-670 | 943 | 282 | 3.82 | 0.04037999 | 0.2833333
2017 | 9.7 | АТОН | 10 | 49-17,01-670 | 943 | 288 | 4.02 | 0.04691886 | 0.2833333
2017 | 9.7 | АТОН | 10 | 49-17,01-670 | 943 | 306 | 5.208333 | 0.07304146 | 0.2833333
2017 | 9.7 | АТОН | 10 | 49-17,01-670 | 943 | 306 | 5.208333 | 0.07304146 | 0.2833333
2017 | 9.7 | АТОН | 10 | 49-17,01-670 | 943 | 306 | 5.208333 | 0.07304146 | 0.2833333
2022 | 9.7 | VSQ | 15 | 84-20.26-650 | 923 | 0 | 0.1111111 | 0.0539 | 0.1111111
2022 | 9.7 | VSQ | 15 | 84-20.26-650 | 923 | 6 | 0.8666667 | 0.0539 | 0.1111111
2022 | 9.7 | VSQ | 15 | 84-20.26-650 | 923 | 24 | 1.444444 | 0.0539 | 0.1111111
2022 | 9.7 | VSQ | 15 | 84-20.26-650 | 923 | 30 | 1.6 | 0.0539 | 0.1111111
2022 | 9.7 | VSQ | 15 | 84-20.26-650 | 923 | 48 | 2.711111 | 0.0539 | 0.1111111
2022 | 9.7 | VSQ | 15 | 84-20.26-650 | 923 | 54 | 3.088889 | 0.0539 | 0.1111111
2022 | 9.7 | VSQ | 15 | 84-20.26-650 | 923 | 72 | 4.12 | 0.0539 | 0.1111111
2022 | 9.7 | VSQ | 15 | 84-20.26-650 | 923 | 78 | 4.22 | 0.0539 | 0.1111111
2022 | 9.7 | VSQ | 15 | 84-20.26-650 | 923 | 96 | 5.52 | 0.0539 | 0.1111111
2022 | 9.7 | VSQ | 15 | 84-20.26-650 | 923 | 102 | 5.75 | 0.0539 | 0.1111111
2022 | 9.7 | VSQ | 15 | 84-20.26-650 | 923 | 120 | 7.64 | 0.08674189 | 0.1111111
2022 | 9.7 | VSQ | 15 | 84-20.26-650 | 923 | 126 | 7.82 | 0.09293841 | 0.1111111
2022 | 9.7 | VSQ | 15 | 84-20.26-650 | 923 | 144 | 10.2 | 0.1143126 | 0.1111111
2022 | 9.7 | VSQ | 15 | 84-20.26-650 | 923 | 150 | 10.4 | 0.1224787 | 0.1111111
2022 | 9.7 | VSQ | 10 | 85-19,18-650 | 923 | 0 | 0.1166667 | 0.00409294 | 0.1111111
2022 | 9.7 | VSQ | 10 | 85-19,18-650 | 923 | 1 | 0.1333333 | 0.00409294 | 0.1111111
2022 | 9.7 | VSQ | 10 | 85-19,18-650 | 923 | 19 | 0.1833333 | 0.00409294 | 0.1111111
2022 | 9.7 | VSQ | 10 | 85-19,18-650 | 923 | 25 | 0.2 | 0.00409294 | 0.1111111
2022 | 9.7 | VSQ | 10 | 85-19,18-650 | 923 | 43 | 0.25 | 0.00409294 | 0.1111111
2022 | 9.7 | VSQ | 10 | 85-19,18-650 | 923 | 49 | 0.25 | 0.00409294 | 0.1111111
2022 | 9.7 | VSQ | 10 | 85-19,18-650 | 923 | 67 | 0.3333333 | 0.00409294 | 0.1111111
2022 | 9.7 | VSQ | 10 | 85-19,18-650 | 923 | 73 | 0.3666667 | 0.00409294 | 0.1111111
2022 | 9.7 | VSQ | 10 | 85-19,18-650 | 923 | 91 | 0.4166667 | 0.00409294 | 0.1111111
2022 | 9.7 | VSQ | 10 | 85-19,18-650 | 923 | 97 | 0.4833333 | 0.00409294 | 0.1111111
2022 | 9.7 | VSQ | 10 | 85-19,18-650 | 923 | 115 | 0.5333333 | 0.00409294 | 0.1111111
2022 | 9.7 | VSQ | 10 | 85-19,18-650 | 923 | 121 | 0.7333333 | 0.00409294 | 0.1111111
2022 | 9.7 | VSQ | 10 | 85-19,18-650 | 923 | 139 | 0.5833333 | 0.00409294 | 0.1111111
2022 | 9.7 | VSQ | 10 | 85-19,18-650 | 923 | 145 | 0.6166667 | 0.00409294 | 0.1111111
2022 | 9.7 | VSQ | 10 | 85-19,18-650 | 923 | 163 | 0.6666667 | 0.00409294 | 0.1111111
2022 | 9.7 | VSQ | 10 | 85-19,18-650 | 923 | 169 | 0.6833333 | 0.00409294 | 0.1111111
2022 | 9.7 | VSQ | 10 | 85-19,18-650 | 923 | 187 | 0.75 | 0.00409294 | 0.1111111
2022 | 9.7 | VSQ | 10 | 85-19,18-650 | 923 | 193 | 0.7666667 | 0.00409294 | 0.1111111
2022 | 9.7 | VSQ | 10 | 85-19,18-650 | 923 | 211 | 0.8333333 | 0.00409294 | 0.1111111
2022 | 9.7 | VSQ | 10 | 85-19,18-650 | 923 | 217 | 0.85 | 0.00409294 | 0.1111111
2022 | 9.7 | VSQ | 10 | 85-19,18-650 | 923 | 235 | 0.8833333 | 0.00409294 | 0.1111111
2022 | 9.7 | VSQ | 10 | 85-19,18-650 | 923 | 241 | 0.9 | 0.00409294 | 0.1111111
2022 | 9.7 | VSQ | 10 | 85-19,18-650 | 923 | 259 | 0.95 | 0.00409294 | 0.1111111
2022 | 9.7 | VSQ | 10 | 85-19,18-650 | 923 | 265 | 0.9666667 | 0.00409294 | 0.1111111
2022 | 9.7 | VSQ | 10 | 85-19,18-650 | 923 | 283 | 1.033333 | 0.00409294 | 0.1111111
2022 | 9.7 | VSQ | 10 | 85-19,18-650 | 923 | 289 | 1.05 | 0.00409294 | 0.1111111
2022 | 9.7 | VSQ | 10 | 85-19,18-650 | 923 | 307 | 1.133333 | 0.00409294 | 0.1111111
2022 | 9.7 | VSQ | 10 | 85-19,18-650 | 923 | 313 | 1.2 | 0.00409294 | 0.1111111
2022 | 9.7 | VSQ | 10 | 85-19,18-650 | 923 | 331 | 1.216667 | 0.00409294 | 0.1111111
2022 | 9.7 | VSQ | 10 | 85-19,18-650 | 923 | 337 | 1.283333 | 0.00409294 | 0.1111111
2022 | 9.7 | VSQ | 10 | 85-19,18-650 | 923 | 355 | 1.316667 | 0.00409294 | 0.1111111
2022 | 9.7 | VSQ | 10 | 85-19,18-650 | 923 | 361 | 1.383333 | 0.00409294 | 0.1111111
2022 | 9.7 | VSQ | 10 | 85-19,18-650 | 923 | 379 | 1.4 | 0.00409294 | 0.1111111
2022 | 9.7 | VSQ | 10 | 85-19,18-650 | 923 | 385 | 1.4 | 0.00409294 | 0.1111111
2022 | 9.7 | VSQ | 10 | 85-19,18-650 | 923 | 403 | 1.483333 | 0.00409294 | 0.1111111
2022 | 9.7 | VSQ | 10 | 85-19,18-650 | 923 | 409 | 1.5 | 0.00409294 | 0.1111111
2022 | 9.7 | VSQ | 10 | 85-19,18-650 | 923 | 427 | 1.566667 | 0.00409294 | 0.1111111
2022 | 9.7 | VSQ | 10 | 85-19,18-650 | 923 | 433 | 1.6 | 0.00409294 | 0.1111111
2022 | 9.7 | VSQ | 10 | 85-19,18-650 | 923 | 451 | 1.666667 | 0.00409294 | 0.1111111
2022 | 9.7 | VSQ | 10 | 85-19,18-650 | 923 | 457 | 1.666667 | 0.00409294 | 0.1111111
2022 | 9.7 | VSQ | 10 | 85-19,18-650 | 923 | 475 | 1.766667 | 0.00409294 | 0.1111111
2022 | 9.7 | VSQ | 10 | 85-19,18-650 | 923 | 481 | 1.8 | 0.00409294 | 0.1111111
2022 | 9.7 | VSQ | 10 | 85-19,18-650 | 923 | 499 | 1.866667 | 0.00409294 | 0.1111111
2022 | 9.7 | VSQ | 10 | 85-19,18-650 | 923 | 505 | 1.9 | 0.00409294 | 0.1111111
2022 | 9.7 | VSQ | 10 | 85-19,18-650 | 923 | 523 | 1.983333 | 0.00409294 | 0.1111111
2022 | 9.7 | VSQ | 10 | 85-19,18-650 | 923 | 529 | 2 | 0.00409294 | 0.1111111
2022 | 9.7 | VSQ | 10 | 85-19,18-650 | 923 | 547 | 2.1 | 0.00409294 | 0.1111111
2022 | 9.7 | VSQ | 10 | 85-19,18-650 | 923 | 553 | 2.116667 | 0.00409294 | 0.1111111
2022 | 9.7 | VSQ | 10 | 85-19,18-650 | 923 | 571 | 2.216667 | 0.00409294 | 0.1111111
2022 | 9.7 | VSQ | 10 | 85-19,18-650 | 923 | 577 | 2.233333 | 0.00409294 | 0.1111111
2022 | 9.7 | VSQ | 10 | 85-19,18-650 | 923 | 595 | 2.35 | 0.00409294 | 0.1111111
2022 | 9.7 | VSQ | 10 | 85-19,18-650 | 923 | 601 | 2.383333 | 0.00409294 | 0.1111111
2022 | 9.7 | VSQ | 10 | 85-19,18-650 | 923 | 619 | 2.483333 | 0.00409294 | 0.1111111
2022 | 9.7 | VSQ | 10 | 85-19,18-650 | 923 | 625 | 2.516667 | 0.00409294 | 0.1111111
2022 | 9.7 | VSQ | 10 | 85-19,18-650 | 923 | 643 | 2.616667 | 0.00409294 | 0.1111111
2022 | 9.7 | VSQ | 10 | 85-19,18-650 | 923 | 649 | 2.65 | 0.00409294 | 0.1111111
2022 | 9.7 | VSQ | 10 | 85-19,18-650 | 923 | 667 | 2.766667 | 0.00409294 | 0.1111111
2022 | 9.7 | VSQ | 10 | 85-19,18-650 | 923 | 673 | 2.8 | 0.00409294 | 0.1111111
2022 | 9.7 | VSQ | 10 | 85-19,18-650 | 923 | 691 | 2.95 | 0.00409294 | 0.1111111
2022 | 9.7 | VSQ | 10 | 85-19,18-650 | 923 | 697 | 2.983333 | 0.00409294 | 0.1111111
2022 | 9.7 | VSQ | 10 | 85-19,18-650 | 923 | 715 | 3.133333 | 0.00409294 | 0.1111111
2022 | 9.7 | VSQ | 10 | 85-19,18-650 | 923 | 721 | 3.183333 | 0.00409294 | 0.1111111
2022 | 9.7 | VSQ | 10 | 85-19,18-650 | 923 | 739 | 3.316667 | 0.00409294 | 0.1111111
2022 | 9.7 | VSQ | 10 | 85-19,18-650 | 923 | 745 | 3.383333 | 0.00409294 | 0.1111111
2022 | 9.7 | VSQ | 10 | 85-19,18-650 | 923 | 763 | 3.416667 | 0.00409294 | 0.1111111
2022 | 9.7 | VSQ | 10 | 85-19,18-650 | 923 | 769 | 3.45 | 0.00409294 | 0.1111111
2022 | 9.7 | VSQ | 10 | 85-19,18-650 | 923 | 787 | 3.833333 | 0.00409294 | 0.1111111
2022 | 9.7 | VSQ | 10 | 85-19,18-650 | 923 | 793 | 3.916667 | 0.00409294 | 0.1111111
2022 | 9.7 | VSQ | 10 | 85-19,18-650 | 923 | 811 | 4.133333 | 0.01036792 | 0.1111111
2022 | 9.7 | VSQ | 10 | 85-19,18-650 | 923 | 817 | 4.216667 | 0.01148634 | 0.1111111
2022 | 9.7 | VSQ | 10 | 85-19,18-650 | 923 | 835 | 4.516667 | 0.01986598 | 0.1111111
2022 | 9.7 | VSQ | 10 | 85-19,18-650 | 923 | 841 | 4.616667 | 0.02433398 | 0.1111111
2022 | 9.7 | VSQ | 10 | 85-19,18-650 | 923 | 859 | 5.05 | 0.04276238 | 0.1111111
2022 | 9.7 | VSQ | 10 | 85-19,18-650 | 923 | 865 | 5.783333 | 0.05057998 | 0.1111111
2022 | 9.7 | VSQ | 10 | 85-19,18-650 | 923 | 883 | 6 | 0.07905714 | 0.1111111
2022 | 9.7 | VSQ | 10 | 85-19,18-650 | 923 | 889 | 7.566667 | 0.09022432 | 0.1111111
2022 | 9.7 | VSQ | 7.5 | 55-15,49-650 | 923 | 0 | 0.13 | 0.001226005 | 0.13
2022 | 9.7 | VSQ | 7.5 | 55-15,49-650 | 923 | 1 | 0.13 | 0.001220753 | 0.13
2022 | 9.7 | VSQ | 7.5 | 55-15,49-650 | 923 | 19 | 0.195 | 0.001129018 | 0.13
2022 | 9.7 | VSQ | 7.5 | 55-15,49-650 | 923 | 25 | 0.195 | 0.001099617 | 0.13
2022 | 9.7 | VSQ | 7.5 | 55-15,49-650 | 923 | 43 | 0.22 | 0.001014948 | 0.13
2022 | 9.7 | VSQ | 7.5 | 55-15,49-650 | 923 | 49 | 0.225 | 0.0009879032 | 0.13
2022 | 9.7 | VSQ | 7.5 | 55-15,49-650 | 923 | 67 | 0.235 | 0.0009103004 | 0.13
2022 | 9.7 | VSQ | 7.5 | 55-15,49-650 | 923 | 73 | 0.24 | 0.0008856104 | 0.13
2022 | 9.7 | VSQ | 7.5 | 55-15,49-650 | 923 | 91 | 0.255 | 0.0008150737 | 0.13
2022 | 9.7 | VSQ | 7.5 | 55-15,49-650 | 923 | 97 | 0.26 | 0.0007927392 | 0.13
2022 | 9.7 | VSQ | 7.5 | 55-15,49-650 | 923 | 115 | 0.265 | 0.0007292686 | 0.13
2022 | 9.7 | VSQ | 7.5 | 55-15,49-650 | 923 | 121 | 0.275 | 0.0007092894 | 0.13
2022 | 9.7 | VSQ | 7.5 | 55-15,49-650 | 923 | 139 | 0.275 | 0.000652885 | 0.13
2022 | 9.7 | VSQ | 7.5 | 55-15,49-650 | 923 | 145 | 0.285 | 0.0006352612 | 0.13
2022 | 9.7 | VSQ | 7.5 | 55-15,49-650 | 923 | 163 | 0.295 | 0.0005859229 | 0.13
2022 | 9.7 | VSQ | 7.5 | 55-15,49-650 | 923 | 169 | 0.295 | 0.0005706545 | 0.13
2022 | 9.7 | VSQ | 7.5 | 55-15,49-650 | 923 | 187 | 0.305 | 0.0005283823 | 0.13
2022 | 9.7 | VSQ | 7.5 | 55-15,49-650 | 923 | 193 | 0.305 | 0.0005154693 | 0.13
2022 | 9.7 | VSQ | 7.5 | 55-15,49-650 | 923 | 211 | 0.32 | 0.0004802633 | 0.13
2022 | 9.7 | VSQ | 7.5 | 55-15,49-650 | 923 | 217 | 0.32 | 0.0004697056 | 0.13
2022 | 9.7 | VSQ | 7.5 | 55-15,49-650 | 923 | 235 | 0.33 | 0.0004415657 | 0.13
2022 | 9.7 | VSQ | 7.5 | 55-15,49-650 | 923 | 241 | 0.33 | 0.0004333634 | 0.13
2022 | 9.7 | VSQ | 7.5 | 55-15,49-650 | 923 | 259 | 0.34 | 0.0004122896 | 0.13
2022 | 9.7 | VSQ | 7.5 | 55-15,49-650 | 923 | 265 | 0.35 | 0.0004064427 | 0.13
2022 | 9.7 | VSQ | 7.5 | 55-15,49-650 | 923 | 283 | 0.35 | 0.0003924351 | 0.13
2022 | 9.7 | VSQ | 7.5 | 55-15,49-650 | 923 | 289 | 0.36 | 0.0003889435 | 0.13
2022 | 9.7 | VSQ | 7.5 | 55-15,49-650 | 923 | 307 | 0.36 | 0.000382002 | 0.13
2022 | 9.7 | VSQ | 7.5 | 55-15,49-650 | 923 | 313 | 0.37 | 0.0003808659 | 0.13
2022 | 9.7 | VSQ | 7.5 | 55-15,49-650 | 923 | 331 | 0.37 | 0.0003809905 | 0.13
2022 | 9.7 | VSQ | 7.5 | 55-15,49-650 | 923 | 337 | 0.37 | 0.0003822097 | 0.13
2022 | 9.7 | VSQ | 7.5 | 55-15,49-650 | 923 | 355 | 0.375 | 0.0003894005 | 0.13
2022 | 9.7 | VSQ | 7.5 | 55-15,49-650 | 923 | 361 | 0.385 | 0.0003929751 | 0.13
2022 | 9.7 | VSQ | 7.5 | 55-15,49-650 | 923 | 379 | 0.395 | 0.000407232 | 0.13
2022 | 9.7 | VSQ | 7.5 | 55-15,49-650 | 923 | 385 | 0.405 | 0.0004131619 | 0.13
2022 | 9.7 | VSQ | 7.5 | 55-15,49-650 | 923 | 403 | 0.405 | 0.0004344849 | 0.13
2022 | 9.7 | VSQ | 7.5 | 55-15,49-650 | 923 | 409 | 0.415 | 0.0004427703 | 0.13
2022 | 9.7 | VSQ | 7.5 | 55-15,49-650 | 923 | 427 | 0.415 | 0.0004711594 | 0.13
2022 | 9.7 | VSQ | 7.5 | 55-15,49-650 | 923 | 433 | 0.425 | 0.0004818002 | 0.13
2022 | 9.7 | VSQ | 7.5 | 55-15,49-650 | 923 | 451 | 0.425 | 0.0005172555 | 0.13
2022 | 9.7 | VSQ | 7.5 | 55-15,49-650 | 923 | 457 | 0.435 | 0.0005302516 | 0.13
2022 | 9.7 | VSQ | 7.5 | 55-15,49-650 | 923 | 475 | 0.435 | 0.000572773 | 0.13
2022 | 9.7 | VSQ | 7.5 | 55-15,49-650 | 923 | 481 | 0.435 | 0.0005881245 | 0.13
2022 | 9.7 | VSQ | 7.5 | 55-15,49-650 | 923 | 499 | 0.435 | 0.000637712 | 0.13
2022 | 9.7 | VSQ | 7.5 | 55-15,49-650 | 923 | 505 | 0.445 | 0.0002400636 | 0.13
2022 | 9.7 | VSQ | 7.5 | 55-15,49-650 | 923 | 523 | 0.445 | 0.0002400636 | 0.13
2022 | 9.7 | VSQ | 7.5 | 55-15,49-650 | 923 | 529 | 0.45 | 0.0002400636 | 0.13
2022 | 9.7 | VSQ | 7.5 | 55-15,49-650 | 923 | 547 | 0.455 | 0.0002400636 | 0.13
2022 | 9.7 | VSQ | 7.5 | 55-15,49-650 | 923 | 553 | 0.455 | 0.0002400636 | 0.13
2022 | 9.7 | VSQ | 7.5 | 55-15,49-650 | 923 | 571 | 0.465 | 0.0002400636 | 0.13
2022 | 9.7 | VSQ | 7.5 | 55-15,49-650 | 923 | 577 | 0.465 | 0.0002400636 | 0.13
2022 | 9.7 | VSQ | 7.5 | 55-15,49-650 | 923 | 595 | 0.47 | 0.0002400636 | 0.13
2022 | 9.7 | VSQ | 7.5 | 55-15,49-650 | 923 | 601 | 0.475 | 0.0002400636 | 0.13
2022 | 9.7 | VSQ | 7.5 | 55-15,49-650 | 923 | 619 | 0.48 | 0.0002400636 | 0.13
2022 | 9.7 | VSQ | 7.5 | 55-15,49-650 | 923 | 625 | 0.48 | 0.0002400636 | 0.13
2022 | 9.7 | VSQ | 7.5 | 55-15,49-650 | 923 | 643 | 0.48 | 0.0002400636 | 0.13
2022 | 9.7 | VSQ | 7.5 | 55-15,49-650 | 923 | 649 | 0.49 | 0.0002400636 | 0.13
2022 | 9.7 | VSQ | 7.5 | 55-15,49-650 | 923 | 667 | 0.49 | 0.0002400636 | 0.13
2022 | 9.7 | VSQ | 7.5 | 55-15,49-650 | 923 | 673 | 0.495 | 0.0002400636 | 0.13
2022 | 9.7 | VSQ | 7.5 | 55-15,49-650 | 923 | 691 | 0.5 | 0.0002400636 | 0.13
2022 | 9.7 | VSQ | 7.5 | 55-15,49-650 | 923 | 697 | 0.5 | 0.0002400636 | 0.13
2022 | 9.7 | VSQ | 7.5 | 55-15,49-650 | 923 | 715 | 0.5 | 0.0002400636 | 0.13
2022 | 9.7 | VSQ | 7.5 | 55-15,49-650 | 923 | 721 | 0.51 | 0.0002400636 | 0.13
2022 | 9.7 | VSQ | 7.5 | 55-15,49-650 | 923 | 739 | 0.51 | 0.0002400636 | 0.13
2022 | 9.7 | VSQ | 7.5 | 55-15,49-650 | 923 | 745 | 0.52 | 0.0002400636 | 0.13
2022 | 9.7 | VSQ | 7.5 | 55-15,49-650 | 923 | 763 | 0.52 | 0.0002400636 | 0.13
2022 | 9.7 | VSQ | 7.5 | 55-15,49-650 | 923 | 769 | 0.52 | 0.0002400636 | 0.13
2022 | 9.7 | VSQ | 7.5 | 55-15,49-650 | 923 | 787 | 0.52 | 0.0002400636 | 0.13
2022 | 9.7 | VSQ | 7.5 | 55-15,49-650 | 923 | 793 | 0.53 | 0.0002400636 | 0.13
2022 | 9.7 | VSQ | 7.5 | 55-15,49-650 | 923 | 811 | 0.53 | 0.0002400636 | 0.13
2022 | 9.7 | VSQ | 7.5 | 55-15,49-650 | 923 | 817 | 0.53 | 0.0002400636 | 0.13
2022 | 9.7 | VSQ | 7.5 | 55-15,49-650 | 923 | 835 | 0.54 | 0.0002400636 | 0.13
2022 | 9.7 | VSQ | 7.5 | 55-15,49-650 | 923 | 841 | 0.54 | 0.0002400636 | 0.13
2022 | 9.7 | VSQ | 7.5 | 55-15,49-650 | 923 | 859 | 0.54 | 0.0002400636 | 0.13
2022 | 9.7 | VSQ | 7.5 | 55-15,49-650 | 923 | 865 | 0.54 | 0.0002400636 | 0.13
2022 | 9.7 | VSQ | 7.5 | 55-15,49-650 | 923 | 883 | 0.55 | 0.0002400636 | 0.13
2022 | 9.7 | VSQ | 7.5 | 55-15,49-650 | 923 | 889 | 0.55 | 0.0002400636 | 0.13
2022 | 9.7 | VSQ | 7.5 | 55-15,49-650 | 923 | 907 | 0.56 | 0.0002400636 | 0.13
2022 | 9.7 | VSQ | 7.5 | 55-15,49-650 | 923 | 913 | 0.56 | 0.0002400636 | 0.13
2022 | 9.7 | VSQ | 7.5 | 55-15,49-650 | 923 | 931 | 0.57 | 0.0002400636 | 0.13
2022 | 9.7 | VSQ | 7.5 | 55-15,49-650 | 923 | 937 | 0.57 | 0.0002400636 | 0.13
2022 | 9.7 | VSQ | 7.5 | 55-15,49-650 | 923 | 955 | 0.57 | 0.0002400636 | 0.13
2022 | 9.7 | VSQ | 7.5 | 55-15,49-650 | 923 | 961 | 0.57 | 0.0002400636 | 0.13
2022 | 9.7 | VSQ | 7.5 | 55-15,49-650 | 923 | 979 | 0.575 | 0.0002400636 | 0.13
2022 | 9.7 | VSQ | 7.5 | 55-15,49-650 | 923 | 985 | 0.58 | 0.0002400636 | 0.13
2022 | 9.7 | VSQ | 7.5 | 55-15,49-650 | 923 | 1003 | 0.58 | 0.0002400636 | 0.13
2022 | 9.7 | VSQ | 7.5 | 55-15,49-650 | 923 | 1009 | 0.58 | 0.0002400636 | 0.13
2022 | 9.7 | VSQ | 7.5 | 55-15,49-650 | 923 | 1027 | 0.59 | 0.0002400636 | 0.13
2022 | 9.7 | VSQ | 7.5 | 55-15,49-650 | 923 | 1033 | 0.59 | 0.0002400636 | 0.13
2022 | 9.7 | VSQ | 7.5 | 55-15,49-650 | 923 | 1051 | 0.595 | 0.0002400636 | 0.13
2022 | 9.7 | VSQ | 7.5 | 55-15,49-650 | 923 | 1057 | 0.595 | 0.0002400636 | 0.13
2022 | 9.7 | VSQ | 7.5 | 55-15,49-650 | 923 | 1075 | 0.6 | 0.0002400636 | 0.13
2022 | 9.7 | VSQ | 7.5 | 55-15,49-650 | 923 | 1081 | 0.6 | 0.0002400636 | 0.13
2022 | 9.7 | VSQ | 7.5 | 55-15,49-650 | 923 | 1099 | 0.605 | 0.0002400636 | 0.13
2022 | 9.7 | VSQ | 7.5 | 55-15,49-650 | 923 | 1105 | 0.605 | 0.0002400636 | 0.13
2022 | 9.7 | VSQ | 7.5 | 55-15,49-650 | 923 | 1123 | 0.61 | 0.0002400636 | 0.13
2022 | 9.7 | VSQ | 7.5 | 55-15,49-650 | 923 | 1129 | 0.61 | 0.0002400636 | 0.13
2022 | 9.7 | VSQ | 7.5 | 55-15,49-650 | 923 | 1147 | 0.62 | 0.0002400636 | 0.13
2022 | 9.7 | VSQ | 7.5 | 55-15,49-650 | 923 | 1153 | 0.62 | 0.0002400636 | 0.13
2022 | 9.7 | VSQ | 7.5 | 55-15,49-650 | 923 | 1171 | 0.625 | 0.0002400636 | 0.13
2022 | 9.7 | VSQ | 7.5 | 55-15,49-650 | 923 | 1177 | 0.625 | 0.0002400636 | 0.13
2022 | 9.7 | VSQ | 7.5 | 55-15,49-650 | 923 | 1195 | 0.63 | 0.0002400636 | 0.13
2022 | 9.7 | VSQ | 7.5 | 55-15,49-650 | 923 | 1201 | 0.63 | 0.0002400636 | 0.13
2022 | 9.7 | VSQ | 7.5 | 55-15,49-650 | 923 | 1219 | 0.63 | 0.0002400636 | 0.13
2022 | 9.7 | VSQ | 7.5 | 55-15,49-650 | 923 | 1225 | 0.64 | 0.0002400636 | 0.13
2022 | 9.7 | VSQ | 7.5 | 55-15,49-650 | 923 | 1243 | 0.64 | 0.0002400636 | 0.13
2022 | 9.7 | VSQ | 7.5 | 55-15,49-650 | 923 | 1249 | 0.64 | 0.0002400636 | 0.13
2022 | 9.7 | VSQ | 7.5 | 55-15,49-650 | 923 | 1267 | 0.645 | 0.0002400636 | 0.13
2022 | 9.7 | VSQ | 7.5 | 55-15,49-650 | 923 | 1273 | 0.645 | 0.0002400636 | 0.13
2022 | 9.7 | VSQ | 7.5 | 55-15,49-650 | 923 | 1291 | 0.65 | 0.0002400636 | 0.13
2022 | 9.7 | VSQ | 7.5 | 55-15,49-650 | 923 | 1297 | 0.65 | 0.0002400636 | 0.13
2022 | 9.7 | VSQ | 7.5 | 55-15,49-650 | 923 | 1315 | 0.66 | 0.0002400636 | 0.13
2022 | 9.7 | VSQ | 7.5 | 55-15,49-650 | 923 | 1321 | 0.66 | 0.0002400636 | 0.13
2022 | 9.7 | VSQ | 7.5 | 55-15,49-650 | 923 | 1339 | 0.67 | 0.0002400636 | 0.13
2022 | 9.7 | VSQ | 7.5 | 55-15,49-650 | 923 | 1345 | 0.67 | 0.0002400636 | 0.13
2022 | 9.7 | VSQ | 7.5 | 55-15,49-650 | 923 | 1363 | 0.67 | 0.0002400636 | 0.13
2022 | 9.7 | VSQ | 7.5 | 55-15,49-650 | 923 | 1369 | 0.675 | 0.0002400636 | 0.13
2022 | 9.7 | VSQ | 7.5 | 55-15,49-650 | 923 | 1387 | 0.68 | 0.0002400636 | 0.13
2022 | 9.7 | VSQ | 7.5 | 55-15,49-650 | 923 | 1393 | 0.68 | 0.0002400636 | 0.13
2022 | 9.7 | VSQ | 7.5 | 55-15,49-650 | 923 | 1411 | 0.685 | 0.0002400636 | 0.13
2022 | 9.7 | VSQ | 7.5 | 55-15,49-650 | 923 | 1417 | 0.685 | 0.0002400636 | 0.13
2022 | 9.7 | VSQ | 7.5 | 55-15,49-650 | 923 | 1435 | 0.695 | 0.0002400636 | 0.13
2022 | 9.7 | VSQ | 7.5 | 55-15,49-650 | 923 | 1441 | 0.695 | 0.0002400636 | 0.13
2022 | 9.7 | VSQ | 7.5 | 55-15,49-650 | 923 | 1459 | 0.695 | 0.0002400636 | 0.13
2022 | 9.7 | VSQ | 7.5 | 55-15,49-650 | 923 | 1465 | 0.695 | 0.0002400636 | 0.13
2022 | 9.7 | VSQ | 7.5 | 55-15,49-650 | 923 | 1483 | 0.705 | 0.0002400636 | 0.13
2022 | 9.7 | VSQ | 7.5 | 55-15,49-650 | 923 | 1489 | 0.705 | 0.0002400636 | 0.13
2022 | 9.7 | VSQ | 7.5 | 55-15,49-650 | 923 | 1507 | 0.71 | 0.0002400636 | 0.13
2022 | 9.7 | VSQ | 7.5 | 55-15,49-650 | 923 | 1513 | 0.71 | 0.0002400636 | 0.13
2022 | 9.7 | VSQ | 7.5 | 55-15,49-650 | 923 | 1531 | 0.71 | 0.0002400636 | 0.13
2022 | 9.7 | VSQ | 7.5 | 55-15,49-650 | 923 | 1537 | 0.71 | 0.0002400636 | 0.13
2022 | 9.7 | VSQ | 7.5 | 55-15,49-650 | 923 | 1555 | 0.72 | 0.0002400636 | 0.13
2022 | 9.7 | VSQ | 7.5 | 55-15,49-650 | 923 | 1561 | 0.72 | 0.0002400636 | 0.13
2022 | 9.7 | VSQ | 7.5 | 55-15,49-650 | 923 | 1579 | 0.72 | 0.0002400636 | 0.13
2022 | 9.7 | VSQ | 7.5 | 55-15,49-650 | 923 | 1585 | 0.72 | 0.0002400636 | 0.13
2022 | 9.7 | VSQ | 7.5 | 55-15,49-650 | 923 | 1603 | 0.73 | 0.0002400636 | 0.13
2022 | 9.7 | VSQ | 7.5 | 55-15,49-650 | 923 | 1609 | 0.73 | 0.0002400636 | 0.13
2022 | 9.7 | VSQ | 7.5 | 55-15,49-650 | 923 | 1627 | 0.74 | 0.0002400636 | 0.13
2022 | 9.7 | VSQ | 7.5 | 55-15,49-650 | 923 | 1633 | 0.74 | 0.0002400636 | 0.13
2022 | 9.7 | VSQ | 7.5 | 55-15,49-650 | 923 | 1651 | 0.74 | 0.0002400636 | 0.13
2022 | 9.7 | VSQ | 7.5 | 55-15,49-650 | 923 | 1657 | 0.74 | 0.0002400636 | 0.13
2022 | 9.7 | VSQ | 7.5 | 55-15,49-650 | 923 | 1675 | 0.745 | 0.0002400636 | 0.13
2022 | 9.7 | VSQ | 7.5 | 55-15,49-650 | 923 | 1681 | 0.745 | 0.0002400636 | 0.13
2022 | 9.7 | VSQ | 7.5 | 55-15,49-650 | 923 | 1699 | 0.75 | 0.0002400636 | 0.13
2022 | 9.7 | VSQ | 7.5 | 55-15,49-650 | 923 | 1705 | 0.755 | 0.0002400636 | 0.13
2022 | 9.7 | VSQ | 7.5 | 55-15,49-650 | 923 | 1723 | 0.755 | 0.0002400636 | 0.13
2022 | 9.7 | VSQ | 7.5 | 55-15,49-650 | 923 | 1729 | 0.76 | 0.0002400636 | 0.13
2022 | 9.7 | VSQ | 7.5 | 55-15,49-650 | 923 | 1747 | 0.765 | 0.0002400636 | 0.13
2022 | 9.7 | VSQ | 7.5 | 55-15,49-650 | 923 | 1753 | 0.765 | 0.0002400636 | 0.13
2022 | 9.7 | VSQ | 7.5 | 55-15,49-650 | 923 | 1771 | 0.765 | 0.0002400636 | 0.13
2022 | 9.7 | VSQ | 7.5 | 55-15,49-650 | 923 | 1777 | 0.765 | 0.0002400636 | 0.13
2022 | 9.7 | VSQ | 7.5 | 55-15,49-650 | 923 | 1795 | 0.775 | 0.0002400636 | 0.13
2022 | 9.7 | VSQ | 7.5 | 55-15,49-650 | 923 | 1801 | 0.775 | 0.0002400636 | 0.13
2022 | 9.7 | VSQ | 7.5 | 55-15,49-650 | 923 | 1819 | 0.78 | 0.0002400636 | 0.13
2022 | 9.7 | VSQ | 7.5 | 55-15,49-650 | 923 | 1825 | 0.785 | 0.0002400636 | 0.13
2022 | 9.7 | VSQ | 7.5 | 55-15,49-650 | 923 | 1843 | 0.785 | 0.0002400636 | 0.13
2022 | 9.7 | VSQ | 7.5 | 55-15,49-650 | 923 | 1849 | 0.795 | 0.0002400636 | 0.13
2022 | 9.7 | VSQ | 7.5 | 55-15,49-650 | 923 | 1867 | 0.79 | 0.0002400636 | 0.13
2022 | 9.7 | VSQ | 7.5 | 55-15,49-650 | 923 | 1873 | 0.795 | 0.0002400636 | 0.13
2022 | 9.7 | VSQ | 7.5 | 55-15,49-650 | 923 | 1891 | 0.795 | 0.0002400636 | 0.13
2022 | 9.7 | VSQ | 7.5 | 55-15,49-650 | 923 | 1897 | 0.8 | 0.0002400636 | 0.13
2022 | 9.7 | VSQ | 7.5 | 55-15,49-650 | 923 | 1915 | 0.805 | 0.0002400636 | 0.13
2022 | 9.7 | VSQ | 7.5 | 55-15,49-650 | 923 | 1921 | 0.805 | 0.0002400636 | 0.13
2022 | 9.7 | VSQ | 7.5 | 55-15,49-650 | 923 | 1939 | 0.81 | 0.0002400636 | 0.13
2022 | 9.7 | VSQ | 7.5 | 55-15,49-650 | 923 | 1945 | 0.815 | 0.0002400636 | 0.13
2022 | 9.7 | VSQ | 7.5 | 55-15,49-650 | 923 | 1963 | 0.815 | 0.0002400636 | 0.13
2022 | 9.7 | VSQ | 7.5 | 55-15,49-650 | 923 | 1969 | 0.82 | 0.0002400636 | 0.13
2022 | 9.7 | VSQ | 7.5 | 55-15,49-650 | 923 | 1987 | 0.825 | 0.0002400636 | 0.13
2022 | 9.7 | VSQ | 7.5 | 55-15,49-650 | 923 | 1993 | 0.825 | 0.0002400636 | 0.13
2022 | 9.7 | VSQ | 7.5 | 55-15,49-650 | 923 | 2011 | 0.825 | 0.0002400636 | 0.13
2022 | 9.7 | VSQ | 7.5 | 55-15,49-650 | 923 | 2017 | 0.825 | 0.0002400636 | 0.13
2022 | 9.7 | VSQ | 7.5 | 55-15,49-650 | 923 | 2035 | 0.835 | 0.0002400636 | 0.13
2022 | 9.7 | VSQ | 7.5 | 55-15,49-650 | 923 | 2041 | 0.835 | 0.0002400636 | 0.13
2022 | 9.7 | VSQ | 7.5 | 55-15,49-650 | 923 | 2059 | 0.84 | 0.0002400636 | 0.13
2022 | 9.7 | VSQ | 7.5 | 55-15,49-650 | 923 | 2065 | 0.84 | 0.0002400636 | 0.13
2022 | 9.7 | VSQ | 7.5 | 55-15,49-650 | 923 | 2083 | 0.845 | 0.0002400636 | 0.13
2022 | 9.7 | VSQ | 7.5 | 55-15,49-650 | 923 | 2089 | 0.845 | 0.0002400636 | 0.13
2022 | 9.7 | VSQ | 7.5 | 55-15,49-650 | 923 | 2107 | 0.85 | 0.0002400636 | 0.13
2022 | 9.7 | VSQ | 7.5 | 55-15,49-650 | 923 | 2113 | 0.85 | 0.0002400636 | 0.13
2022 | 9.7 | VSQ | 7.5 | 55-15,49-650 | 923 | 2131 | 0.855 | 0.0002400636 | 0.13
2022 | 9.7 | VSQ | 7.5 | 55-15,49-650 | 923 | 2137 | 0.865 | 0.0002400636 | 0.13
2022 | 9.7 | VSQ | 7.5 | 55-15,49-650 | 923 | 2155 | 0.865 | 0.0002400636 | 0.13
2022 | 9.7 | VSQ | 7.5 | 55-15,49-650 | 923 | 2161 | 0.865 | 0.0002400636 | 0.13
2022 | 9.7 | VSQ | 7.5 | 55-15,49-650 | 923 | 2179 | 0.865 | 0.0002400636 | 0.13
2022 | 9.7 | VSQ | 7.5 | 55-15,49-650 | 923 | 2185 | 0.865 | 0.0002400636 | 0.13
2022 | 9.7 | VSQ | 7.5 | 55-15,49-650 | 923 | 2203 | 0.87 | 0.0002400636 | 0.13
2022 | 9.7 | VSQ | 7.5 | 55-15,49-650 | 923 | 2209 | 0.87 | 0.0002400636 | 0.13
2022 | 9.7 | VSQ | 7.5 | 55-15,49-650 | 923 | 2227 | 0.875 | 0.0002400636 | 0.13
2022 | 9.7 | VSQ | 7.5 | 55-15,49-650 | 923 | 2233 | 0.88 | 0.0002400636 | 0.13
2022 | 9.7 | VSQ | 7.5 | 55-15,49-650 | 923 | 2251 | 0.885 | 0.0002400636 | 0.13
2022 | 9.7 | VSQ | 7.5 | 55-15,49-650 | 923 | 2257 | 0.885 | 0.0002400636 | 0.13
2022 | 9.7 | VSQ | 7.5 | 55-15,49-650 | 923 | 2275 | 0.885 | 0.0002400636 | 0.13
2022 | 9.7 | VSQ | 7.5 | 55-15,49-650 | 923 | 2281 | 0.89 | 0.0002400636 | 0.13
2022 | 9.7 | VSQ | 7.5 | 55-15,49-650 | 923 | 2299 | 0.895 | 0.0002400636 | 0.13
2022 | 9.7 | VSQ | 7.5 | 55-15,49-650 | 923 | 2305 | 0.895 | 0.0002400636 | 0.13
2022 | 9.7 | VSQ | 7.5 | 55-15,49-650 | 923 | 2323 | 0.895 | 0.0002400636 | 0.13
2022 | 9.7 | VSQ | 7.5 | 55-15,49-650 | 923 | 2329 | 0.895 | 0.0002400636 | 0.13
2022 | 9.7 | VSQ | 7.5 | 55-15,49-650 | 923 | 2347 | 0.895 | 0.0002400636 | 0.13
2022 | 9.7 | VSQ | 7.5 | 55-15,49-650 | 923 | 2353 | 0.905 | 0.0002400636 | 0.13
2022 | 9.7 | VSQ | 7.5 | 55-15,49-650 | 923 | 2371 | 0.91 | 0.0002400636 | 0.13
2022 | 9.7 | VSQ | 7.5 | 55-15,49-650 | 923 | 2377 | 0.91 | 0.0002400636 | 0.13
2022 | 9.7 | VSQ | 7.5 | 55-15,49-650 | 923 | 2395 | 0.915 | 0.0002400636 | 0.13
2022 | 9.7 | VSQ | 7.5 | 55-15,49-650 | 923 | 2401 | 0.915 | 0.0002400636 | 0.13
2022 | 9.7 | VSQ | 7.5 | 55-15,49-650 | 923 | 2419 | 0.92 | 0.0002400636 | 0.13
2022 | 9.7 | VSQ | 7.5 | 55-15,49-650 | 923 | 2425 | 0.92 | 0.0002400636 | 0.13
2022 | 9.7 | VSQ | 7.5 | 55-15,49-650 | 923 | 2443 | 0.925 | 0.0002400636 | 0.13
2022 | 9.7 | VSQ | 7.5 | 55-15,49-650 | 923 | 2449 | 0.925 | 0.0002400636 | 0.13
2022 | 9.7 | VSQ | 7.5 | 55-15,49-650 | 923 | 2467 | 0.935 | 0.0002400636 | 0.13
2022 | 9.7 | VSQ | 7.5 | 55-15,49-650 | 923 | 2473 | 0.935 | 0.0002400636 | 0.13
2022 | 9.7 | VSQ | 7.5 | 55-15,49-650 | 923 | 2491 | 0.935 | 0.0002400636 | 0.13
2022 | 9.7 | VSQ | 7.5 | 55-15,49-650 | 923 | 2497 | 0.935 | 0.0002400636 | 0.13
2022 | 9.7 | VSQ | 7.5 | 55-15,49-650 | 923 | 2515 | 0.94 | 0.0002400636 | 0.13
2022 | 9.7 | VSQ | 7.5 | 55-15,49-650 | 923 | 2521 | 0.94 | 0.0002400636 | 0.13
2022 | 9.7 | VSQ | 7.5 | 55-15,49-650 | 923 | 2539 | 0.945 | 0.0002400636 | 0.13
2022 | 9.7 | VSQ | 7.5 | 55-15,49-650 | 923 | 2545 | 0.945 | 0.0002400636 | 0.13
2022 | 9.7 | VSQ | 7.5 | 55-15,49-650 | 923 | 2563 | 0.955 | 0.0002400636 | 0.13
2022 | 9.7 | VSQ | 7.5 | 55-15,49-650 | 923 | 2569 | 0.955 | 0.0002400636 | 0.13
2022 | 9.7 | VSQ | 7.5 | 55-15,49-650 | 923 | 2587 | 0.955 | 0.0002400636 | 0.13
2022 | 9.7 | VSQ | 7.5 | 55-15,49-650 | 923 | 2593 | 0.96 | 0.0002400636 | 0.13
2022 | 9.7 | VSQ | 7.5 | 55-15,49-650 | 923 | 2611 | 0.965 | 0.0002400636 | 0.13
2022 | 9.7 | VSQ | 7.5 | 55-15,49-650 | 923 | 2617 | 0.965 | 0.0002400636 | 0.13
2022 | 9.7 | VSQ | 7.5 | 55-15,49-650 | 923 | 2635 | 0.965 | 0.0002400636 | 0.13
2022 | 9.7 | VSQ | 7.5 | 55-15,49-650 | 923 | 2641 | 0.97 | 0.0002400636 | 0.13
2022 | 9.7 | VSQ | 7.5 | 55-15,49-650 | 923 | 2659 | 0.97 | 0.0002400636 | 0.13
2022 | 9.7 | VSQ | 7.5 | 55-15,49-650 | 923 | 2665 | 0.97 | 0.0002400636 | 0.13
2022 | 9.7 | VSQ | 7.5 | 55-15,49-650 | 923 | 2683 | 0.975 | 0.0002400636 | 0.13
2022 | 9.7 | VSQ | 7.5 | 55-15,49-650 | 923 | 2689 | 0.975 | 0.0002400636 | 0.13
2022 | 9.7 | VSQ | 7.5 | 55-15,49-650 | 923 | 2707 | 0.98 | 0.0002400636 | 0.13
2022 | 9.7 | VSQ | 7.5 | 55-15,49-650 | 923 | 2713 | 0.985 | 0.0002400636 | 0.13
2022 | 9.7 | VSQ | 7.5 | 55-15,49-650 | 923 | 2731 | 0.985 | 0.0002400636 | 0.13
2022 | 9.7 | VSQ | 7.5 | 55-15,49-650 | 923 | 2737 | 0.99 | 0.0002400636 | 0.13
2022 | 9.7 | VSQ | 7.5 | 55-15,49-650 | 923 | 2755 | 0.99 | 0.0002400636 | 0.13
2022 | 9.7 | VSQ | 7.5 | 55-15,49-650 | 923 | 2761 | 0.995 | 0.0002400636 | 0.13
2022 | 9.7 | VSQ | 7.5 | 55-15,49-650 | 923 | 2779 | 1 | 0.0002400636 | 0.13
2022 | 9.7 | VSQ | 7.5 | 55-15,49-650 | 923 | 2785 | 1 | 0.0002400636 | 0.13
2022 | 9.7 | VSQ | 7.5 | 55-15,49-650 | 923 | 2803 | 1.05 | 0.0002400636 | 0.13
2022 | 9.7 | VSQ | 7.5 | 55-15,49-650 | 923 | 2809 | 1.015 | 0.0002400636 | 0.13
2022 | 9.7 | VSQ | 7.5 | 55-15,49-650 | 923 | 2827 | 1.015 | 0.0002400636 | 0.13
2022 | 9.7 | VSQ | 7.5 | 55-15,49-650 | 923 | 2833 | 1.015 | 0.0002400636 | 0.13
2022 | 9.7 | VSQ | 7.5 | 55-15,49-650 | 923 | 2851 | 1.015 | 0.0002400636 | 0.13
2022 | 9.7 | VSQ | 7.5 | 55-15,49-650 | 923 | 2857 | 1.02 | 0.0002400636 | 0.13
2022 | 9.7 | VSQ | 7.5 | 55-15,49-650 | 923 | 2875 | 1.02 | 0.0002400636 | 0.13
2022 | 9.7 | VSQ | 7.5 | 55-15,49-650 | 923 | 2881 | 1.025 | 0.0002400636 | 0.13
2022 | 9.7 | VSQ | 7.5 | 55-15,49-650 | 923 | 2899 | 1.025 | 0.0002400636 | 0.13
2022 | 9.7 | VSQ | 7.5 | 55-15,49-650 | 923 | 2905 | 1.03 | 0.0002400636 | 0.13
2022 | 9.7 | VSQ | 7.5 | 55-15,49-650 | 923 | 2923 | 1.035 | 0.0002400636 | 0.13
2022 | 9.7 | VSQ | 7.5 | 55-15,49-650 | 923 | 2929 | 1.035 | 0.0002400636 | 0.13
2022 | 9.7 | VSQ | 7.5 | 55-15,49-650 | 923 | 2947 | 1.035 | 0.0002400636 | 0.13
2022 | 9.7 | VSQ | 7.5 | 55-15,49-650 | 923 | 2953 | 1.035 | 0.0002400636 | 0.13
2022 | 9.7 | VSQ | 7.5 | 55-15,49-650 | 923 | 2971 | 1.045 | 0.0002400636 | 0.13
2022 | 9.7 | VSQ | 7.5 | 55-15,49-650 | 923 | 2977 | 1.045 | 0.0002400636 | 0.13
2022 | 9.7 | VSQ | 7.5 | 55-15,49-650 | 923 | 2995 | 1.045 | 0.0002400636 | 0.13
2022 | 9.7 | VSQ | 7.5 | 55-15,49-650 | 923 | 3001 | 1.045 | 0.0002400636 | 0.13
2022 | 9.7 | VSQ | 7.5 | 55-15,49-650 | 923 | 3019 | 1.055 | 0.0002400636 | 0.13
2022 | 9.7 | VSQ | 7.5 | 55-15,49-650 | 923 | 3025 | 1.055 | 0.0002400636 | 0.13
2022 | 9.7 | VSQ | 7.5 | 55-15,49-650 | 923 | 3043 | 1.17 | 0.0002400636 | 0.13
2022 | 9.7 | VSQ | 7.5 | 55-15,49-650 | 923 | 3049 | 1.21 | 0.0002400636 | 0.13
2022 | 9.7 | VSQ | 7.5 | 55-15,49-650 | 923 | 3067 | 1.23 | 0.0002400636 | 0.13
2022 | 9.7 | VSQ | 7.5 | 55-15,49-650 | 923 | 3073 | 1.265 | 0.0002400636 | 0.13
2022 | 9.7 | VSQ | 7.5 | 55-15,49-650 | 923 | 3091 | 1.28 | 0.0002400636 | 0.13
2022 | 9.7 | VSQ | 7.5 | 55-15,49-650 | 923 | 3097 | 1.315 | 0.0002400636 | 0.13
2022 | 9.7 | VSQ | 7.5 | 55-15,49-650 | 923 | 3115 | 1.33 | 0.0002400636 | 0.13
2022 | 9.7 | VSQ | 7.5 | 55-15,49-650 | 923 | 3121 | 1.36 | 0.0002400636 | 0.13
2022 | 9.7 | VSQ | 7.5 | 55-15,49-650 | 923 | 3139 | 1.38 | 0.0002400636 | 0.13
2022 | 9.7 | VSQ | 7.5 | 55-15,49-650 | 923 | 3145 | 1.41 | 0.0002400636 | 0.13
2022 | 9.7 | VSQ | 7.5 | 55-15,49-650 | 923 | 3163 | 1.43 | 0.0002400636 | 0.13
2022 | 9.7 | VSQ | 7.5 | 55-15,49-650 | 923 | 3169 | 1.465 | 0.0002400636 | 0.13
2022 | 9.7 | VSQ | 7.5 | 55-15,49-650 | 923 | 3187 | 1.43 | 0.0002400636 | 0.13
2022 | 9.7 | VSQ | 7.5 | 55-15,49-650 | 923 | 3193 | 1.465 | 0.0002400636 | 0.13
2022 | 9.7 | VSQ | 7.5 | 55-15,49-650 | 923 | 3211 | 1.475 | 0.0002400636 | 0.13
2022 | 9.7 | VSQ | 7.5 | 55-15,49-650 | 923 | 3217 | 1.515 | 0.0002400636 | 0.13
2022 | 9.7 | VSQ | 7.5 | 55-15,49-650 | 923 | 3235 | 1.525 | 0.0008021068 | 0.13
2022 | 9.7 | VSQ | 7.5 | 55-15,49-650 | 923 | 3241 | 1.555 | 0.0007995411 | 0.13
2022 | 9.7 | VSQ | 7.5 | 55-15,49-650 | 923 | 3259 | 1.575 | 0.0008125759 | 0.13
2022 | 9.7 | VSQ | 7.5 | 55-15,49-650 | 923 | 3265 | 1.605 | 0.0008232347 | 0.13
2022 | 9.7 | VSQ | 7.5 | 55-15,49-650 | 923 | 3283 | 1.625 | 0.000871745 | 0.13
2022 | 9.7 | VSQ | 7.5 | 55-15,49-650 | 923 | 3289 | 1.66 | 0.0008928765 | 0.13
2022 | 9.7 | VSQ | 7.5 | 55-15,49-650 | 923 | 3307 | 1.665 | 0.0009689439 | 0.13
2022 | 9.7 | VSQ | 7.5 | 55-15,49-650 | 923 | 3313 | 1.7 | 0.000998021 | 0.13
2022 | 9.7 | VSQ | 7.5 | 55-15,49-650 | 923 | 3331 | 1.72 | 0.001094402 | 0.13
2022 | 9.7 | VSQ | 7.5 | 55-15,49-650 | 923 | 3337 | 1.745 | 0.001129123 | 0.13
2022 | 9.7 | VSQ | 7.5 | 55-15,49-650 | 923 | 3355 | 1.76 | 0.001239248 | 0.13
2022 | 9.7 | VSQ | 7.5 | 55-15,49-650 | 923 | 3361 | 1.795 | 0.001277536 | 0.13
2022 | 9.7 | VSQ | 7.5 | 55-15,49-650 | 923 | 3379 | 1.815 | 0.001395512 | 0.13
2022 | 9.7 | VSQ | 7.5 | 55-15,49-650 | 923 | 3385 | 1.84 | 0.001435514 | 0.13
2022 | 9.7 | VSQ | 7.5 | 55-15,49-650 | 923 | 3403 | 1.845 | 0.001556123 | 0.13
2022 | 9.7 | VSQ | 7.5 | 55-15,49-650 | 923 | 3409 | 1.885 | 0.001596212 | 0.13
2022 | 9.7 | VSQ | 7.5 | 55-15,49-650 | 923 | 3427 | 1.895 | 0.001714908 | 0.13
2022 | 9.7 | VSQ | 7.5 | 55-15,49-650 | 923 | 3433 | 1.93 | 0.001753682 | 0.13
2022 | 9.7 | VSQ | 7.5 | 55-15,49-650 | 923 | 3451 | 1.95 | 0.001866597 | 0.13
2022 | 9.7 | VSQ | 7.5 | 55-15,49-650 | 923 | 3457 | 1.99 | 0.001902878 | 0.13
2022 | 9.7 | VSQ | 7.5 | 55-15,49-650 | 923 | 3475 | 1.995 | 0.002006817 | 0.13
2022 | 9.7 | VSQ | 7.5 | 55-15,49-650 | 923 | 3481 | 2.045 | 0.002039653 | 0.13
2022 | 9.7 | VSQ | 7.5 | 55-15,49-650 | 923 | 3499 | 2.06 | 0.002132096 | 0.13
2022 | 9.7 | VSQ | 7.5 | 55-15,49-650 | 923 | 3505 | 2.1 | 0.002160761 | 0.13
2022 | 9.7 | VSQ | 7.5 | 55-15,49-650 | 923 | 3523 | 2.115 | 0.002239863 | 0.13
2022 | 9.7 | VSQ | 7.5 | 55-15,49-650 | 923 | 3529 | 2.155 | 0.002263853 | 0.13
2022 | 9.7 | VSQ | 7.5 | 55-15,49-650 | 923 | 3547 | 2.17 | 0.002328444 | 0.13
2022 | 9.7 | VSQ | 7.5 | 55-15,49-650 | 923 | 3553 | 2.215 | 0.002347482 | 0.13
2022 | 9.7 | VSQ | 7.5 | 55-15,49-650 | 923 | 3571 | 2.225 | 0.002397068 | 0.13
2022 | 9.7 | VSQ | 7.5 | 55-15,49-650 | 923 | 3577 | 2.275 | 0.0024111 | 0.13
2022 | 9.7 | VSQ | 7.5 | 55-15,49-650 | 923 | 3595 | 2.29 | 0.00244586 | 0.13
2022 | 9.7 | VSQ | 7.5 | 55-15,49-650 | 923 | 3601 | 2.33 | 0.00245506 | 0.13
2022 | 9.7 | VSQ | 7.5 | 55-15,49-650 | 923 | 3619 | 2.345 | 0.002475847 | 0.13
2022 | 9.7 | VSQ | 7.5 | 55-15,49-650 | 923 | 3625 | 2.39 | 0.002480612 | 0.13
2022 | 9.7 | VSQ | 7.5 | 55-15,49-650 | 923 | 3643 | 2.405 | 0.002488957 | 0.13
2022 | 9.7 | VSQ | 7.5 | 55-15,49-650 | 923 | 3649 | 2.455 | 0.002489909 | 0.13
2022 | 9.7 | VSQ | 7.5 | 55-15,49-650 | 923 | 3667 | 2.47 | 0.002488016 | 0.13
2022 | 9.7 | VSQ | 7.5 | 55-15,49-650 | 923 | 3673 | 2.51 | 0.002486002 | 0.13
2022 | 9.7 | VSQ | 7.5 | 55-15,49-650 | 923 | 3691 | 2.535 | 0.00247675 | 0.13
2022 | 9.7 | VSQ | 7.5 | 55-15,49-650 | 923 | 3697 | 2.585 | 0.002472842 | 0.13
2022 | 9.7 | VSQ | 7.5 | 55-15,49-650 | 923 | 3715 | 2.63 | 0.002459784 | 0.13
2022 | 9.7 | VSQ | 7.5 | 55-15,49-650 | 923 | 3721 | 2.655 | 0.00245528 | 0.13
2022 | 9.7 | VSQ | 7.5 | 55-15,49-650 | 923 | 3739 | 2.675 | 0.002442645 | 0.13
2022 | 9.7 | VSQ | 7.5 | 55-15,49-650 | 923 | 3745 | 2.74 | 0.002439066 | 0.13
2022 | 9.7 | VSQ | 7.5 | 55-15,49-650 | 923 | 3763 | 2.755 | 0.002431757 | 0.13
2022 | 9.7 | VSQ | 7.5 | 55-15,49-650 | 923 | 3769 | 2.815 | 0.002430851 | 0.13
2022 | 9.7 | VSQ | 7.5 | 55-15,49-650 | 923 | 3787 | 2.825 | 0.002434447 | 0.13
2022 | 9.7 | VSQ | 7.5 | 55-15,49-650 | 923 | 3793 | 2.895 | 0.002438185 | 0.13
2022 | 9.7 | VSQ | 7.5 | 55-15,49-650 | 923 | 3811 | 2.92 | 0.002458939 | 0.13
2022 | 9.7 | VSQ | 7.5 | 55-15,49-650 | 923 | 3817 | 2.98 | 0.002469518 | 0.13
2022 | 9.7 | VSQ | 7.5 | 55-15,49-650 | 923 | 3835 | 3.01 | 0.002514358 | 0.13
2022 | 9.7 | VSQ | 7.5 | 55-15,49-650 | 923 | 3841 | 3.075 | 0.0025342 | 0.13
2022 | 9.7 | VSQ | 7.5 | 55-15,49-650 | 923 | 3859 | 3.095 | 0.002610728 | 0.13
2022 | 9.7 | VSQ | 7.5 | 55-15,49-650 | 923 | 3865 | 3.16 | 0.00264248 | 0.13
2022 | 9.7 | VSQ | 7.5 | 55-15,49-650 | 923 | 3883 | 3.195 | 0.002758975 | 0.13
2022 | 9.7 | VSQ | 7.5 | 55-15,49-650 | 923 | 3889 | 3.265 | 0.002805508 | 0.13
2022 | 9.7 | VSQ | 7.5 | 55-15,49-650 | 923 | 3907 | 3.29 | 0.002970921 | 0.13
2022 | 9.7 | VSQ | 7.5 | 55-15,49-650 | 923 | 3913 | 3.37 | 0.003035332 | 0.13
2022 | 9.7 | VSQ | 7.5 | 55-15,49-650 | 923 | 3931 | 3.475 | 0.003259292 | 0.13
2022 | 9.7 | VSQ | 7.5 | 55-15,49-650 | 923 | 3937 | 3.505 | 0.003344902 | 0.13
2022 | 9.7 | VSQ | 7.5 | 55-15,49-650 | 923 | 3955 | 3.585 | 0.00363771 | 0.13
2022 | 9.7 | VSQ | 7.5 | 55-15,49-650 | 923 | 3961 | 3.62 | 0.003748066 | 0.13
2022 | 9.7 | VSQ | 7.5 | 55-15,49-650 | 923 | 3979 | 3.675 | 0.004120699 | 0.13
2022 | 9.7 | VSQ | 7.5 | 55-15,49-650 | 923 | 3985 | 3.685 | 0.004259573 | 0.13
2022 | 9.7 | VSQ | 7.5 | 55-15,49-650 | 923 | 4003 | 3.86 | 0.004723682 | 0.13
2022 | 9.7 | VSQ | 7.5 | 55-15,49-650 | 923 | 4009 | 3.88 | 0.00489507 | 0.13
2022 | 9.7 | VSQ | 7.5 | 55-15,49-650 | 923 | 4027 | 3.99 | 0.005462983 | 0.13
2022 | 9.7 | VSQ | 7.5 | 55-15,49-650 | 923 | 4033 | 4.045 | 0.005671106 | 0.13
2022 | 9.7 | VSQ | 7.5 | 55-15,49-650 | 923 | 4051 | 4.17 | 0.006355824 | 0.13
2022 | 9.7 | VSQ | 7.5 | 55-15,49-650 | 923 | 4057 | 4.21 | 0.006605129 | 0.13
2022 | 9.7 | VSQ | 7.5 | 55-15,49-650 | 923 | 4075 | 4.34 | 0.007420328 | 0.13
2022 | 9.7 | VSQ | 7.5 | 55-15,49-650 | 923 | 4081 | 4.39 | 0.007715485 | 0.13
2022 | 9.7 | VSQ | 7.5 | 55-15,49-650 | 923 | 4099 | 4.55 | 0.008675517 | 0.13
2022 | 9.7 | VSQ | 7.5 | 55-15,49-650 | 923 | 4105 | 4.6 | 0.009021423 | 0.13
2022 | 9.7 | VSQ | 7.5 | 55-15,49-650 | 923 | 4123 | 4.745 | 0.01014131 | 0.13
2022 | 9.7 | VSQ | 7.5 | 55-15,49-650 | 923 | 4129 | 4.8 | 0.01054309 | 0.13
2022 | 9.7 | VSQ | 7.5 | 55-15,49-650 | 923 | 4147 | 4.995 | 0.01183854 | 0.13
2022 | 9.7 | VSQ | 7.5 | 55-15,49-650 | 923 | 4153 | 5.05 | 0.01230153 | 0.13
2022 | 9.7 | VSQ | 7.5 | 55-15,49-650 | 923 | 4171 | 5.29 | 0.01378891 | 0.13
2022 | 9.7 | VSQ | 7.5 | 55-15,49-650 | 923 | 4177 | 5.345 | 0.01431869 | 0.13
2022 | 9.7 | VSQ | 7.5 | 55-15,49-650 | 923 | 4195 | 5.565 | 0.01601506 | 0.13
2022 | 9.7 | VSQ | 7.5 | 55-15,49-650 | 923 | 4201 | 5.61 | 0.01661742 | 0.13
2022 | 9.7 | VSQ | 7.5 | 55-15,49-650 | 923 | 4219 | 5.94 | 0.0185405 | 0.13
2022 | 9.7 | VSQ | 7.5 | 55-15,49-650 | 923 | 4225 | 6.06 | 0.01922147 | 0.13
2022 | 9.7 | VSQ | 7.5 | 55-15,49-650 | 923 | 4243 | 6.415 | 0.02138966 | 0.13
2022 | 9.7 | VSQ | 7.5 | 55-15,49-650 | 923 | 4249 | 6.595 | 0.02215547 | 0.13
2022 | 9.7 | VSQ | 7.5 | 55-15,49-650 | 923 | 4267 | 7.05 | 0.02458785 | 0.13
2022 | 9.7 | VSQ | 7.5 | 55-15,49-650 | 923 | 4273 | 7.34 | 0.02544499 | 0.13
2022 | 9.7 | VSQ | 7.5 | 55-15,49-650 | 923 | 4291 | 8.165 | 0.0281613 | 0.13
2022 | 9.7 | VSQ | 7.5 | 55-15,49-650 | 923 | 4297 | 8.67 | 0.02911645 | 0.13
2022 | 9.7 | VSQ | 5 | 41-19.25-650 | 923 | 0 | 0.3333333 | 0.002045655 | 0.3333333
2022 | 9.7 | VSQ | 5 | 41-19.25-650 | 923 | 6 | 0.3777778 | 0.001968324 | 0.3333333
2022 | 9.7 | VSQ | 5 | 41-19.25-650 | 923 | 24 | 0.4444444 | 0.00175093 | 0.3333333
2022 | 9.7 | VSQ | 5 | 41-19.25-650 | 923 | 30 | 0.4666667 | 0.001683176 | 0.3333333
2022 | 9.7 | VSQ | 5 | 41-19.25-650 | 923 | 48 | 0.4777778 | 0.00149341 | 0.3333333
2022 | 9.7 | VSQ | 5 | 41-19.25-650 | 923 | 54 | 0.4888889 | 0.001434502 | 0.3333333
2022 | 9.7 | VSQ | 5 | 41-19.25-650 | 923 | 72 | 0.4888889 | 0.001270204 | 0.3333333
2022 | 9.7 | VSQ | 5 | 41-19.25-650 | 923 | 78 | 0.5111111 | 0.001219435 | 0.3333333
2022 | 9.7 | VSQ | 5 | 41-19.25-650 | 923 | 96 | 0.5222222 | 0.001078525 | 0.3333333
2022 | 9.7 | VSQ | 5 | 41-19.25-650 | 923 | 102 | 0.5222222 | 0.001035214 | 0.3333333
2022 | 9.7 | VSQ | 5 | 41-19.25-650 | 923 | 120 | 0.5333333 | 0.0009156859 | 0.3333333
2022 | 9.7 | VSQ | 5 | 41-19.25-650 | 923 | 126 | 0.5444444 | 0.0008791776 | 0.3333333
2022 | 9.7 | VSQ | 5 | 41-19.25-650 | 923 | 144 | 0.5555556 | 0.0007791044 | 0.3333333
2022 | 9.7 | VSQ | 5 | 41-19.25-650 | 923 | 150 | 0.5666667 | 0.0007487688 | 0.3333333
2022 | 9.7 | VSQ | 5 | 41-19.25-650 | 923 | 168 | 0.5666667 | 0.0006662995 | 0.3333333
2022 | 9.7 | VSQ | 5 | 41-19.25-650 | 923 | 174 | 0.5888889 | 0.0006415324 | 0.3333333
2022 | 9.7 | VSQ | 5 | 41-19.25-650 | 923 | 192 | 0.5888889 | 0.0005748929 | 0.3333333
2022 | 9.7 | VSQ | 5 | 41-19.25-650 | 923 | 198 | 0.6 | 0.0005551158 | 0.3333333
2022 | 9.7 | VSQ | 5 | 41-19.25-650 | 923 | 216 | 0.6 | 0.0005026089 | 0.3333333
2022 | 9.7 | VSQ | 5 | 41-19.25-650 | 923 | 222 | 0.6111111 | 0.0004872688 | 0.3333333
2022 | 9.7 | VSQ | 5 | 41-19.25-650 | 923 | 240 | 0.6111111 | 0.0004472743 | 0.3333333
2022 | 9.7 | VSQ | 5 | 41-19.25-650 | 923 | 246 | 0.6333333 | 0.0004358441 | 0.3333333
2022 | 9.7 | VSQ | 5 | 41-19.25-650 | 923 | 264 | 0.6333333 | 0.0004068184 | 0.3333333
2022 | 9.7 | VSQ | 5 | 41-19.25-650 | 923 | 270 | 0.6333333 | 0.0003987963 | 0.3333333
2022 | 9.7 | VSQ | 5 | 41-19.25-650 | 923 | 288 | 0.6555556 | 0.0003792731 | 0.3333333
2022 | 9.7 | VSQ | 5 | 41-19.25-650 | 923 | 294 | 0.6555556 | 0.0003741831 | 0.3333333
2022 | 9.7 | VSQ | 5 | 41-19.25-650 | 923 | 312 | 0.6555556 | 0.0003627725 | 0.3333333
2022 | 9.7 | VSQ | 5 | 41-19.25-650 | 923 | 318 | 0.6555556 | 0.0003601643 | 0.3333333
2022 | 9.7 | VSQ | 5 | 41-19.25-650 | 923 | 336 | 0.6666667 | 0.0003555536 | 0.3333333
2022 | 9.7 | VSQ | 5 | 41-19.25-650 | 923 | 342 | 0.6666667 | 0.0003550023 | 0.3333333
2022 | 9.7 | VSQ | 5 | 41-19.25-650 | 923 | 360 | 0.6666667 | 0.0003559557 | 0.3333333
2022 | 9.7 | VSQ | 5 | 41-19.25-650 | 923 | 366 | 0.6777778 | 0.0003788703 | 0.3333333
2022 | 9.7 | VSQ | 5 | 41-19.25-650 | 923 | 384 | 0.6777778 | 0.0003762722 | 0.3333333
2022 | 9.7 | VSQ | 5 | 41-19.25-650 | 923 | 390 | 0.6888889 | 0.0003754098 | 0.3333333
2022 | 9.7 | VSQ | 5 | 41-19.25-650 | 923 | 408 | 0.6888889 | 0.000372833 | 0.3333333
2022 | 9.7 | VSQ | 5 | 41-19.25-650 | 923 | 414 | 0.6888889 | 0.0003719777 | 0.3333333
2022 | 9.7 | VSQ | 5 | 41-19.25-650 | 923 | 432 | 0.6888889 | 0.0003694222 | 0.3333333
2022 | 9.7 | VSQ | 5 | 41-19.25-650 | 923 | 438 | 0.6888889 | 0.0003685739 | 0.3333333
2022 | 9.7 | VSQ | 5 | 41-19.25-650 | 923 | 456 | 0.7111111 | 0.0003660396 | 0.3333333
2022 | 9.7 | VSQ | 5 | 41-19.25-650 | 923 | 462 | 0.7111111 | 0.0003651983 | 0.3333333
2022 | 9.7 | VSQ | 5 | 41-19.25-650 | 923 | 480 | 0.7222222 | 0.000362685 | 0.3333333
2022 | 9.7 | VSQ | 5 | 41-19.25-650 | 923 | 486 | 0.7222222 | 0.0003618507 | 0.3333333
2022 | 9.7 | VSQ | 5 | 41-19.25-650 | 923 | 504 | 0.7222222 | 0.0003593584 | 0.3333333
2022 | 9.7 | VSQ | 5 | 41-19.25-650 | 923 | 510 | 0.7333333 | 0.0003585311 | 0.3333333
2022 | 9.7 | VSQ | 5 | 41-19.25-650 | 923 | 528 | 0.7333333 | 0.0003560596 | 0.3333333
2022 | 9.7 | VSQ | 5 | 41-19.25-650 | 923 | 534 | 0.7333333 | 0.0003552392 | 0.3333333
2022 | 9.7 | VSQ | 5 | 41-19.25-650 | 923 | 552 | 0.7444444 | 0.0003527884 | 0.3333333
2022 | 9.7 | VSQ | 5 | 41-19.25-650 | 923 | 558 | 0.7444444 | 0.0003519749 | 0.3333333
2022 | 9.7 | VSQ | 5 | 41-19.25-650 | 923 | 576 | 0.7444444 | 0.0003495448 | 0.3333333
2022 | 9.7 | VSQ | 5 | 41-19.25-650 | 923 | 582 | 0.7444444 | 0.0003487382 | 0.3333333
2022 | 9.7 | VSQ | 5 | 41-19.25-650 | 923 | 600 | 0.7555556 | 0.0003463286 | 0.3333333
2022 | 9.7 | VSQ | 5 | 41-19.25-650 | 923 | 606 | 0.7555556 | 0.0003455288 | 0.3333333
2022 | 9.7 | VSQ | 5 | 41-19.25-650 | 923 | 624 | 0.7666667 | 0.0003431396 | 0.3333333
2022 | 9.7 | VSQ | 5 | 41-19.25-650 | 923 | 630 | 0.7666667 | 0.0003423466 | 0.3333333
2022 | 9.7 | VSQ | 5 | 41-19.25-650 | 923 | 648 | 0.8 | 0.0003399778 | 0.3333333
2022 | 9.7 | VSQ | 5 | 41-19.25-650 | 923 | 654 | 0.8111111 | 0.0003391916 | 0.3333333
2022 | 9.7 | VSQ | 5 | 41-19.25-650 | 923 | 672 | 0.8222222 | 0.000336843 | 0.3333333
2022 | 9.7 | VSQ | 5 | 41-19.25-650 | 923 | 678 | 0.8222222 | 0.0003360635 | 0.3333333
2022 | 9.7 | VSQ | 5 | 41-19.25-650 | 923 | 696 | 0.8222222 | 0.000333735 | 0.3333333
2022 | 9.7 | VSQ | 5 | 41-19.25-650 | 923 | 702 | 0.8222222 | 0.0003329622 | 0.3333333
2022 | 9.7 | VSQ | 5 | 41-19.25-650 | 923 | 720 | 0.8222222 | 0.0003306537 | 0.3333333
2022 | 9.7 | VSQ | 5 | 41-19.25-650 | 923 | 726 | 0.8222222 | 0.0003298876 | 0.3333333
2022 | 9.7 | VSQ | 5 | 41-19.25-650 | 923 | 744 | 0.8333333 | 0.0003275991 | 0.3333333
2022 | 9.7 | VSQ | 5 | 41-19.25-650 | 923 | 750 | 0.8555556 | 0.0003268396 | 0.3333333
2022 | 9.7 | VSQ | 5 | 41-19.25-650 | 923 | 768 | 0.8555556 | 0.0003245709 | 0.3333333
2022 | 9.7 | VSQ | 5 | 41-19.25-650 | 923 | 774 | 0.8555556 | 0.000323818 | 0.3333333
2022 | 9.7 | VSQ | 5 | 41-19.25-650 | 923 | 792 | 0.8555556 | 0.000321569 | 0.3333333
2022 | 9.7 | VSQ | 5 | 41-19.25-650 | 923 | 798 | 0.8555556 | 0.0003208227 | 0.3333333
2022 | 9.7 | VSQ | 5 | 41-19.25-650 | 923 | 816 | 0.8777778 | 0.0003185934 | 0.3333333
2022 | 9.7 | VSQ | 5 | 41-19.25-650 | 923 | 822 | 0.8777778 | 0.0003178535 | 0.3333333
2022 | 9.7 | VSQ | 5 | 41-19.25-650 | 923 | 840 | 0.8777778 | 0.0003156438 | 0.3333333
2022 | 9.7 | VSQ | 5 | 41-19.25-650 | 923 | 846 | 0.8777778 | 0.0003149104 | 0.3333333
2022 | 9.7 | VSQ | 5 | 41-19.25-650 | 923 | 864 | 0.8777778 | 0.0003127201 | 0.3333333
2022 | 9.7 | VSQ | 5 | 41-19.25-650 | 923 | 870 | 0.8777778 | 0.0003119932 | 0.3333333
2022 | 9.7 | VSQ | 5 | 41-19.25-650 | 923 | 888 | 0.8777778 | 0.0003098223 | 0.3333333
2022 | 9.7 | VSQ | 5 | 41-19.25-650 | 923 | 894 | 0.8888889 | 0.0003091018 | 0.3333333
2022 | 9.7 | VSQ | 5 | 41-19.25-650 | 923 | 912 | 0.8888889 | 0.0003069501 | 0.3333333
2022 | 9.7 | VSQ | 5 | 41-19.25-650 | 923 | 918 | 0.8888889 | 0.000306236 | 0.3333333
2022 | 9.7 | VSQ | 5 | 41-19.25-650 | 923 | 936 | 0.9 | 0.0003041034 | 0.3333333
2022 | 9.7 | VSQ | 5 | 41-19.25-650 | 923 | 942 | 0.9 | 0.0003033957 | 0.3333333
2022 | 9.7 | VSQ | 5 | 41-19.25-650 | 923 | 960 | 0.9 | 0.0003012822 | 0.3333333
2022 | 9.7 | VSQ | 5 | 41-19.25-650 | 923 | 966 | 0.9 | 0.0003005808 | 0.3333333
2022 | 9.7 | VSQ | 5 | 41-19.25-650 | 923 | 984 | 0.9 | 0.0002984862 | 0.3333333
2022 | 9.7 | VSQ | 5 | 41-19.25-650 | 923 | 990 | 0.9 | 0.0002977911 | 0.3333333
2022 | 9.7 | VSQ | 5 | 41-19.25-650 | 923 | 1008 | 0.9 | 0.0002957154 | 0.3333333
2022 | 9.7 | VSQ | 5 | 41-19.25-650 | 923 | 1014 | 0.9 | 0.0002950266 | 0.3333333
2022 | 9.7 | VSQ | 5 | 41-19.25-650 | 923 | 1032 | 0.9 | 0.0002929696 | 0.3333333
2022 | 9.7 | VSQ | 5 | 41-19.25-650 | 923 | 1038 | 0.9 | 0.000292287 | 0.3333333
2022 | 9.7 | VSQ | 5 | 41-19.25-650 | 923 | 1056 | 0.9 | 0.0002902487 | 0.3333333
2022 | 9.7 | VSQ | 5 | 41-19.25-650 | 923 | 1062 | 0.9 | 0.0002895723 | 0.3333333
2022 | 9.7 | VSQ | 5 | 41-19.25-650 | 923 | 1080 | 0.9222222 | 0.000115719859 | 0.3333333
2022 | 9.7 | VSQ | 5 | 41-19.25-650 | 923 | 1086 | 0.9333333 | 0.000115719859 | 0.3333333
2022 | 9.7 | VSQ | 5 | 41-19.25-650 | 923 | 1104 | 0.9333333 | 0.000115719859 | 0.3333333
2022 | 9.7 | VSQ | 5 | 41-19.25-650 | 923 | 1110 | 0.9333333 | 0.000115719859 | 0.3333333
2022 | 9.7 | VSQ | 5 | 41-19.25-650 | 923 | 1128 | 0.9333333 | 0.000115719859 | 0.3333333
2022 | 9.7 | VSQ | 5 | 41-19.25-650 | 923 | 1134 | 0.9333333 | 0.000115719859 | 0.3333333
2022 | 9.7 | VSQ | 5 | 41-19.25-650 | 923 | 1152 | 0.9333333 | 0.000115719859 | 0.3333333
2022 | 9.7 | VSQ | 5 | 41-19.25-650 | 923 | 1158 | 0.9333333 | 0.000115719859 | 0.3333333
2022 | 9.7 | VSQ | 5 | 41-19.25-650 | 923 | 1176 | 0.9666667 | 0.000115719859 | 0.3333333
2022 | 9.7 | VSQ | 5 | 41-19.25-650 | 923 | 1182 | 0.9666667 | 0.000115719859 | 0.3333333
2022 | 9.7 | VSQ | 5 | 41-19.25-650 | 923 | 1200 | 0.9666667 | 0.000115719859 | 0.3333333
2022 | 9.7 | VSQ | 5 | 41-19.25-650 | 923 | 1206 | 0.9666667 | 0.000115719859 | 0.3333333
2022 | 9.7 | VSQ | 5 | 41-19.25-650 | 923 | 1224 | 0.9666667 | 0.000115719859 | 0.3333333
2022 | 9.7 | VSQ | 5 | 41-19.25-650 | 923 | 1230 | 0.9666667 | 0.000115719859 | 0.3333333
2022 | 9.7 | VSQ | 5 | 41-19.25-650 | 923 | 1248 | 0.9777778 | 0.000115719859 | 0.3333333
2022 | 9.7 | VSQ | 5 | 41-19.25-650 | 923 | 1254 | 0.9777778 | 0.000115719859 | 0.3333333
2022 | 9.7 | VSQ | 5 | 41-19.25-650 | 923 | 1272 | 1 | 0.000115719859 | 0.3333333
2022 | 9.7 | VSQ | 5 | 41-19.25-650 | 923 | 1278 | 1 | 0.000115719859 | 0.3333333
2022 | 9.7 | VSQ | 5 | 41-19.25-650 | 923 | 1296 | 1 | 0.000115719859 | 0.3333333
2022 | 9.7 | VSQ | 5 | 41-19.25-650 | 923 | 1302 | 1 | 0.000115719859 | 0.3333333
2022 | 9.7 | VSQ | 5 | 41-19.25-650 | 923 | 1320 | 1 | 0.000115719859 | 0.3333333
2022 | 9.7 | VSQ | 5 | 41-19.25-650 | 923 | 1326 | 1 | 0.000115719859 | 0.3333333
2022 | 9.7 | VSQ | 5 | 41-19.25-650 | 923 | 1344 | 1.011111 | 0.000115719859 | 0.3333333
2022 | 9.7 | VSQ | 5 | 41-19.25-650 | 923 | 1350 | 1.011111 | 0.000115719859 | 0.3333333
2022 | 9.7 | VSQ | 5 | 41-19.25-650 | 923 | 1368 | 1.011111 | 0.000115719859 | 0.3333333
2022 | 9.7 | VSQ | 5 | 41-19.25-650 | 923 | 1374 | 1.011111 | 0.000115719859 | 0.3333333
2022 | 9.7 | VSQ | 5 | 41-19.25-650 | 923 | 1392 | 1.011111 | 0.000115719859 | 0.3333333
2022 | 9.7 | VSQ | 5 | 41-19.25-650 | 923 | 1398 | 1.011111 | 0.000115719859 | 0.3333333
2022 | 9.7 | VSQ | 5 | 41-19.25-650 | 923 | 1416 | 1.022222 | 0.000115719859 | 0.3333333
2022 | 9.7 | VSQ | 5 | 41-19.25-650 | 923 | 1422 | 1.022222 | 0.000115719859 | 0.3333333
2022 | 9.7 | VSQ | 5 | 41-19.25-650 | 923 | 1440 | 1.044444 | 0.000115719859 | 0.3333333
2022 | 9.7 | VSQ | 5 | 41-19.25-650 | 923 | 1446 | 1.044444 | 0.000115719859 | 0.3333333
2022 | 9.7 | VSQ | 5 | 41-19.25-650 | 923 | 1470 | 1.022222 | 0.000115719859 | 0.3333333
2022 | 9.7 | VSQ | 5 | 41-19.25-650 | 923 | 1488 | 1.044444 | 0.000115719859 | 0.3333333
2022 | 9.7 | VSQ | 5 | 41-19.25-650 | 923 | 1494 | 1.044444 | 0.000115719859 | 0.3333333
2022 | 9.7 | VSQ | 5 | 41-19.25-650 | 923 | 1512 | 1.044444 | 0.000115719859 | 0.3333333
2022 | 9.7 | VSQ | 5 | 41-19.25-650 | 923 | 1518 | 1.044444 | 0.000115719859 | 0.3333333
2022 | 9.7 | VSQ | 5 | 41-19.25-650 | 923 | 1536 | 1.044444 | 0.000115719859 | 0.3333333
2022 | 9.7 | VSQ | 5 | 41-19.25-650 | 923 | 1542 | 1.044444 | 0.000115719859 | 0.3333333
2022 | 9.7 | VSQ | 5 | 41-19.25-650 | 923 | 1560 | 1.044444 | 0.000115719859 | 0.3333333
2022 | 9.7 | VSQ | 5 | 41-19.25-650 | 923 | 1566 | 1.066667 | 0.000115719859 | 0.3333333
2022 | 9.7 | VSQ | 5 | 41-19.25-650 | 923 | 1584 | 1.088889 | 0.000115719859 | 0.3333333
2022 | 9.7 | VSQ | 5 | 41-19.25-650 | 923 | 1590 | 1.088889 | 0.000115719859 | 0.3333333
2022 | 9.7 | VSQ | 5 | 41-19.25-650 | 923 | 1608 | 1.088889 | 0.000115719859 | 0.3333333
2022 | 9.7 | VSQ | 5 | 41-19.25-650 | 923 | 1614 | 1.088889 | 0.000115719859 | 0.3333333
2022 | 9.7 | VSQ | 5 | 41-19.25-650 | 923 | 1632 | 1.088889 | 0.000115719859 | 0.3333333
2022 | 9.7 | VSQ | 5 | 41-19.25-650 | 923 | 1638 | 1.088889 | 0.000115719859 | 0.3333333
2022 | 9.7 | VSQ | 5 | 41-19.25-650 | 923 | 1656 | 1.088889 | 0.000115719859 | 0.3333333
2022 | 9.7 | VSQ | 5 | 41-19.25-650 | 923 | 1662 | 1.088889 | 0.000115719859 | 0.3333333
2022 | 9.7 | VSQ | 5 | 41-19.25-650 | 923 | 1680 | 1.088889 | 0.000115719859 | 0.3333333
2022 | 9.7 | VSQ | 5 | 41-19.25-650 | 923 | 1686 | 1.111111 | 0.000115719859 | 0.3333333
2022 | 9.7 | VSQ | 5 | 41-19.25-650 | 923 | 1704 | 1.111111 | 0.000115719859 | 0.3333333
2022 | 9.7 | VSQ | 5 | 41-19.25-650 | 923 | 1710 | 1.111111 | 0.000115719859 | 0.3333333
2022 | 9.7 | VSQ | 5 | 41-19.25-650 | 923 | 1728 | 1.111111 | 0.000115719859 | 0.3333333
2022 | 9.7 | VSQ | 5 | 41-19.25-650 | 923 | 1734 | 1.111111 | 0.000115719859 | 0.3333333
2022 | 9.7 | VSQ | 5 | 41-19.25-650 | 923 | 1752 | 1.111111 | 0.000115719859 | 0.3333333
2022 | 9.7 | VSQ | 5 | 41-19.25-650 | 923 | 1758 | 1.111111 | 0.000115719859 | 0.3333333
2022 | 9.7 | VSQ | 5 | 41-19.25-650 | 923 | 1776 | 1.111111 | 0.000115719859 | 0.3333333
2022 | 9.7 | VSQ | 5 | 41-19.25-650 | 923 | 1782 | 1.111111 | 0.000115719859 | 0.3333333
2022 | 9.7 | VSQ | 5 | 41-19.25-650 | 923 | 1800 | 1.111111 | 0.000115719859 | 0.3333333
2022 | 9.7 | VSQ | 5 | 41-19.25-650 | 923 | 1806 | 1.111111 | 0.000115719859 | 0.3333333
2022 | 9.7 | VSQ | 5 | 41-19.25-650 | 923 | 1824 | 1.111111 | 0.000115719859 | 0.3333333
2022 | 9.7 | VSQ | 5 | 41-19.25-650 | 923 | 1830 | 1.111111 | 0.000115719859 | 0.3333333
2022 | 9.7 | VSQ | 5 | 41-19.25-650 | 923 | 1848 | 1.111111 | 0.000115719859 | 0.3333333
2022 | 9.7 | VSQ | 5 | 41-19.25-650 | 923 | 1854 | 1.111111 | 0.000115719859 | 0.3333333
2022 | 9.7 | VSQ | 5 | 41-19.25-650 | 923 | 1872 | 1.111111 | 0.000115719859 | 0.3333333
2022 | 9.7 | VSQ | 5 | 41-19.25-650 | 923 | 1878 | 1.111111 | 0.000115719859 | 0.3333333
2022 | 9.7 | VSQ | 5 | 41-19.25-650 | 923 | 1896 | 1.111111 | 0.000115719859 | 0.3333333
2022 | 9.7 | VSQ | 5 | 41-19.25-650 | 923 | 1902 | 1.133333 | 0.000115719859 | 0.3333333
2022 | 9.7 | VSQ | 5 | 41-19.25-650 | 923 | 1920 | 1.133333 | 0.000115719859 | 0.3333333
2022 | 9.7 | VSQ | 5 | 41-19.25-650 | 923 | 1926 | 1.133333 | 0.000115719859 | 0.3333333
2022 | 9.7 | VSQ | 5 | 41-19.25-650 | 923 | 1944 | 1.133333 | 0.000115719859 | 0.3333333
2022 | 9.7 | VSQ | 5 | 41-19.25-650 | 923 | 1950 | 1.133333 | 0.000115719859 | 0.3333333
2022 | 9.7 | VSQ | 5 | 41-19.25-650 | 923 | 1968 | 1.144444 | 0.000115719859 | 0.3333333
2022 | 9.7 | VSQ | 5 | 41-19.25-650 | 923 | 1974 | 1.144444 | 0.000115719859 | 0.3333333
2022 | 9.7 | VSQ | 5 | 41-19.25-650 | 923 | 1992 | 1.144444 | 0.000115719859 | 0.3333333
2022 | 9.7 | VSQ | 5 | 41-19.25-650 | 923 | 1998 | 1.144444 | 0.000115719859 | 0.3333333
2022 | 9.7 | VSQ | 5 | 41-19.25-650 | 923 | 2016 | 1.144444 | 0.000115719859 | 0.3333333
2022 | 9.7 | VSQ | 5 | 41-19.25-650 | 923 | 2022 | 1.144444 | 0.000115719859 | 0.3333333
2022 | 9.7 | VSQ | 5 | 41-19.25-650 | 923 | 2040 | 1.144444 | 0.000115719859 | 0.3333333
2022 | 9.7 | VSQ | 5 | 41-19.25-650 | 923 | 2046 | 1.155556 | 0.000115719859 | 0.3333333
2022 | 9.7 | VSQ | 5 | 41-19.25-650 | 923 | 2064 | 1.155556 | 0.000115719859 | 0.3333333
2022 | 9.7 | VSQ | 5 | 41-19.25-650 | 923 | 2070 | 1.155556 | 0.000115719859 | 0.3333333
2022 | 9.7 | VSQ | 5 | 41-19.25-650 | 923 | 2088 | 1.155556 | 0.000115719859 | 0.3333333
2022 | 9.7 | VSQ | 5 | 41-19.25-650 | 923 | 2094 | 1.155556 | 0.000115719859 | 0.3333333
2022 | 9.7 | VSQ | 5 | 41-19.25-650 | 923 | 2112 | 1.155556 | 0.000115719859 | 0.3333333
2022 | 9.7 | VSQ | 5 | 41-19.25-650 | 923 | 2118 | 1.166667 | 0.000115719859 | 0.3333333
2022 | 9.7 | VSQ | 5 | 41-19.25-650 | 923 | 2136 | 1.166667 | 0.000115719859 | 0.3333333
2022 | 9.7 | VSQ | 5 | 41-19.25-650 | 923 | 2142 | 1.166667 | 0.000115719859 | 0.3333333
2022 | 9.7 | VSQ | 5 | 41-19.25-650 | 923 | 2160 | 1.166667 | 0.000115719859 | 0.3333333
2022 | 9.7 | VSQ | 5 | 41-19.25-650 | 923 | 2166 | 1.166667 | 0.000115719859 | 0.3333333
2022 | 9.7 | VSQ | 5 | 41-19.25-650 | 923 | 2184 | 1.166667 | 0.000115719859 | 0.3333333
2022 | 9.7 | VSQ | 5 | 41-19.25-650 | 923 | 2190 | 1.166667 | 0.000115719859 | 0.3333333
2022 | 9.7 | VSQ | 5 | 41-19.25-650 | 923 | 2208 | 1.166667 | 0.000115719859 | 0.3333333
2022 | 9.7 | VSQ | 5 | 41-19.25-650 | 923 | 2214 | 1.166667 | 0.000115719859 | 0.3333333
2022 | 9.7 | VSQ | 5 | 41-19.25-650 | 923 | 2232 | 1.166667 | 0.000115719859 | 0.3333333
2022 | 9.7 | VSQ | 5 | 41-19.25-650 | 923 | 2238 | 1.166667 | 0.000115719859 | 0.3333333
2022 | 9.7 | VSQ | 5 | 41-19.25-650 | 923 | 2256 | 1.166667 | 0.000115719859 | 0.3333333
2022 | 9.7 | VSQ | 5 | 41-19.25-650 | 923 | 2262 | 1.166667 | 0.000115719859 | 0.3333333
2022 | 9.7 | VSQ | 5 | 41-19.25-650 | 923 | 2280 | 1.166667 | 0.000115719859 | 0.3333333
2022 | 9.7 | VSQ | 5 | 41-19.25-650 | 923 | 2286 | 1.188889 | 0.000115719859 | 0.3333333
2022 | 9.7 | VSQ | 5 | 41-19.25-650 | 923 | 2304 | 1.188889 | 0.000115719859 | 0.3333333
2022 | 9.7 | VSQ | 5 | 41-19.25-650 | 923 | 2310 | 1.188889 | 0.000115719859 | 0.3333333
2022 | 9.7 | VSQ | 5 | 41-19.25-650 | 923 | 2328 | 1.188889 | 0.000115719859 | 0.3333333
2022 | 9.7 | VSQ | 5 | 41-19.25-650 | 923 | 2334 | 1.188889 | 0.000115719859 | 0.3333333
2022 | 9.7 | VSQ | 5 | 41-19.25-650 | 923 | 2352 | 1.188889 | 0.000115719859 | 0.3333333
2022 | 9.7 | VSQ | 5 | 41-19.25-650 | 923 | 2358 | 1.188889 | 0.000115719859 | 0.3333333
2022 | 9.7 | VSQ | 5 | 41-19.25-650 | 923 | 2376 | 1.188889 | 0.000115719859 | 0.3333333
2022 | 9.7 | VSQ | 5 | 41-19.25-650 | 923 | 2382 | 1.188889 | 0.000115719859 | 0.3333333
2022 | 9.7 | VSQ | 5 | 41-19.25-650 | 923 | 2400 | 1.188889 | 0.000115719859 | 0.3333333
2022 | 9.7 | VSQ | 5 | 41-19.25-650 | 923 | 2406 | 1.188889 | 0.000115719859 | 0.3333333
2022 | 9.7 | VSQ | 5 | 41-19.25-650 | 923 | 2424 | 1.188889 | 0.000115719859 | 0.3333333
2022 | 9.7 | VSQ | 5 | 41-19.25-650 | 923 | 2430 | 1.188889 | 0.000115719859 | 0.3333333
2022 | 9.7 | VSQ | 5 | 41-19.25-650 | 923 | 2448 | 1.211111 | 0.000115719859 | 0.3333333
2022 | 9.7 | VSQ | 5 | 41-19.25-650 | 923 | 2454 | 1.211111 | 0.000115719859 | 0.3333333
2022 | 9.7 | VSQ | 5 | 41-19.25-650 | 923 | 2472 | 1.211111 | 0.000115719859 | 0.3333333
2022 | 9.7 | VSQ | 5 | 41-19.25-650 | 923 | 2478 | 1.211111 | 0.000115719859 | 0.3333333
2022 | 9.7 | VSQ | 5 | 41-19.25-650 | 923 | 2496 | 1.211111 | 0.000115719859 | 0.3333333
2022 | 9.7 | VSQ | 5 | 41-19.25-650 | 923 | 2502 | 1.211111 | 0.000115719859 | 0.3333333
2022 | 9.7 | VSQ | 5 | 41-19.25-650 | 923 | 2520 | 1.211111 | 0.000115719859 | 0.3333333
2022 | 9.7 | VSQ | 5 | 41-19.25-650 | 923 | 2526 | 1.211111 | 0.000115719859 | 0.3333333
2022 | 9.7 | VSQ | 5 | 41-19.25-650 | 923 | 2544 | 1.211111 | 0.000115719859 | 0.3333333
2022 | 9.7 | VSQ | 5 | 41-19.25-650 | 923 | 2550 | 1.211111 | 0.000115719859 | 0.3333333
2022 | 9.7 | VSQ | 5 | 41-19.25-650 | 923 | 2568 | 1.211111 | 0.000115719859 | 0.3333333
2022 | 9.7 | VSQ | 5 | 41-19.25-650 | 923 | 2574 | 1.211111 | 0.000115719859 | 0.3333333
2022 | 9.7 | VSQ | 5 | 41-19.25-650 | 923 | 2592 | 1.211111 | 0.000115719859 | 0.3333333
2022 | 9.7 | VSQ | 5 | 41-19.25-650 | 923 | 2598 | 1.211111 | 0.000115719859 | 0.3333333
2022 | 9.7 | VSQ | 5 | 41-19.25-650 | 923 | 2616 | 1.211111 | 0.000115719859 | 0.3333333
2022 | 9.7 | VSQ | 5 | 41-19.25-650 | 923 | 2622 | 1.222222 | 0.000115719859 | 0.3333333
2022 | 9.7 | VSQ | 5 | 41-19.25-650 | 923 | 2640 | 1.222222 | 0.000115719859 | 0.3333333
2022 | 9.7 | VSQ | 5 | 41-19.25-650 | 923 | 2646 | 1.222222 | 0.000115719859 | 0.3333333
2022 | 9.7 | VSQ | 5 | 41-19.25-650 | 923 | 2664 | 1.222222 | 0.000115719859 | 0.3333333
2022 | 9.7 | VSQ | 5 | 41-19.25-650 | 923 | 2670 | 1.222222 | 0.000115719859 | 0.3333333
2022 | 9.7 | VSQ | 5 | 41-19.25-650 | 923 | 2688 | 1.222222 | 0.000115719859 | 0.3333333
2022 | 9.7 | VSQ | 5 | 41-19.25-650 | 923 | 2694 | 1.222222 | 0.000115719859 | 0.3333333
2022 | 9.7 | VSQ | 5 | 41-19.25-650 | 923 | 2712 | 1.222222 | 0.000115719859 | 0.3333333
2022 | 9.7 | VSQ | 5 | 41-19.25-650 | 923 | 2718 | 1.222222 | 0.000115719859 | 0.3333333
2022 | 9.7 | VSQ | 5 | 41-19.25-650 | 923 | 2736 | 1.222222 | 0.000115719859 | 0.3333333
2022 | 9.7 | VSQ | 5 | 41-19.25-650 | 923 | 2742 | 1.222222 | 0.000115719859 | 0.3333333
2022 | 9.7 | VSQ | 5 | 41-19.25-650 | 923 | 2760 | 1.222222 | 0.000115719859 | 0.3333333
2022 | 9.7 | VSQ | 5 | 41-19.25-650 | 923 | 2766 | 1.222222 | 0.000115719859 | 0.3333333
2022 | 9.7 | VSQ | 5 | 41-19.25-650 | 923 | 2784 | 1.222222 | 0.000115719859 | 0.3333333
2022 | 9.7 | VSQ | 5 | 41-19.25-650 | 923 | 2790 | 1.222222 | 0.000115719859 | 0.3333333
2022 | 9.7 | VSQ | 5 | 41-19.25-650 | 923 | 2808 | 1.222222 | 0.000115719859 | 0.3333333
2022 | 9.7 | VSQ | 5 | 41-19.25-650 | 923 | 2814 | 1.222222 | 0.000115719859 | 0.3333333
2022 | 9.7 | VSQ | 5 | 41-19.25-650 | 923 | 2832 | 1.222222 | 0.000115719859 | 0.3333333
2022 | 9.7 | VSQ | 5 | 41-19.25-650 | 923 | 2838 | 1.222222 | 0.000115719859 | 0.3333333
2022 | 9.7 | VSQ | 5 | 41-19.25-650 | 923 | 2856 | 1.222222 | 0.000115719859 | 0.3333333
2022 | 9.7 | VSQ | 5 | 41-19.25-650 | 923 | 2862 | 1.222222 | 0.000115719859 | 0.3333333
2022 | 9.7 | VSQ | 5 | 41-19.25-650 | 923 | 2880 | 1.222222 | 0.000115719859 | 0.3333333
2022 | 9.7 | VSQ | 5 | 41-19.25-650 | 923 | 2886 | 1.222222 | 0.000115719859 | 0.3333333
2022 | 9.7 | VSQ | 5 | 41-19.25-650 | 923 | 2904 | 1.255556 | 0.000115719859 | 0.3333333
2022 | 9.7 | VSQ | 5 | 41-19.25-650 | 923 | 2910 | 1.255556 | 0.000115719859 | 0.3333333
2022 | 9.7 | VSQ | 5 | 41-19.25-650 | 923 | 2928 | 1.255556 | 0.000115719859 | 0.3333333
2022 | 9.7 | VSQ | 5 | 41-19.25-650 | 923 | 2934 | 1.255556 | 0.000115719859 | 0.3333333
2022 | 9.7 | VSQ | 5 | 41-19.25-650 | 923 | 2952 | 1.255556 | 0.000115719859 | 0.3333333
2022 | 9.7 | VSQ | 5 | 41-19.25-650 | 923 | 2958 | 1.255556 | 0.000115719859 | 0.3333333
2022 | 9.7 | VSQ | 5 | 41-19.25-650 | 923 | 2976 | 1.255556 | 0.000115719859 | 0.3333333
2022 | 9.7 | VSQ | 5 | 41-19.25-650 | 923 | 2982 | 1.255556 | 0.000115719859 | 0.3333333
2022 | 9.7 | VSQ | 5 | 41-19.25-650 | 923 | 3000 | 1.255556 | 0.000115719859 | 0.3333333
2022 | 9.7 | VSQ | 5 | 41-19.25-650 | 923 | 3006 | 1.255556 | 0.000115719859 | 0.3333333
2022 | 9.7 | VSQ | 5 | 41-19.25-650 | 923 | 3024 | 1.255556 | 0.000115719859 | 0.3333333
2022 | 9.7 | VSQ | 5 | 41-19.25-650 | 923 | 3030 | 1.255556 | 0.000115719859 | 0.3333333
2022 | 9.7 | VSQ | 5 | 41-19.25-650 | 923 | 3048 | 1.255556 | 0.000115719859 | 0.3333333
2022 | 9.7 | VSQ | 5 | 41-19.25-650 | 923 | 3054 | 1.255556 | 0.000115719859 | 0.3333333
2022 | 9.7 | VSQ | 5 | 41-19.25-650 | 923 | 3072 | 1.266667 | 0.000115719859 | 0.3333333
2022 | 9.7 | VSQ | 5 | 41-19.25-650 | 923 | 3078 | 1.266667 | 0.000115719859 | 0.3333333
2022 | 9.7 | VSQ | 5 | 41-19.25-650 | 923 | 3096 | 1.266667 | 0.000115719859 | 0.3333333
2022 | 9.7 | VSQ | 5 | 41-19.25-650 | 923 | 3102 | 1.266667 | 0.000115719859 | 0.3333333
2022 | 9.7 | VSQ | 5 | 41-19.25-650 | 923 | 3120 | 1.277778 | 0.000115719859 | 0.3333333
2022 | 9.7 | VSQ | 5 | 41-19.25-650 | 923 | 3126 | 1.277778 | 0.000115719859 | 0.3333333
2022 | 9.7 | VSQ | 5 | 41-19.25-650 | 923 | 3144 | 1.277778 | 0.000115719859 | 0.3333333
2022 | 9.7 | VSQ | 5 | 41-19.25-650 | 923 | 3150 | 1.277778 | 0.000115719859 | 0.3333333
2022 | 9.7 | VSQ | 5 | 41-19.25-650 | 923 | 3168 | 1.288889 | 0.000115719859 | 0.3333333
2022 | 9.7 | VSQ | 5 | 41-19.25-650 | 923 | 3174 | 1.288889 | 0.000115719859 | 0.3333333
2022 | 9.7 | VSQ | 5 | 41-19.25-650 | 923 | 3192 | 1.288889 | 0.000115719859 | 0.3333333
2022 | 9.7 | VSQ | 5 | 41-19.25-650 | 923 | 3198 | 1.288889 | 0.000115719859 | 0.3333333
2022 | 9.7 | VSQ | 5 | 41-19.25-650 | 923 | 3216 | 1.333333 | 0.000115719859 | 0.3333333
2022 | 9.7 | VSQ | 5 | 41-19.25-650 | 923 | 3222 | 1.333333 | 0.000115719859 | 0.3333333
2022 | 9.7 | VSQ | 5 | 41-19.25-650 | 923 | 3240 | 1.333333 | 0.000115719859 | 0.3333333
2022 | 9.7 | VSQ | 5 | 41-19.25-650 | 923 | 3246 | 1.333333 | 0.000115719859 | 0.3333333
2022 | 9.7 | VSQ | 5 | 41-19.25-650 | 923 | 3264 | 1.333333 | 0.000115719859 | 0.3333333
2022 | 9.7 | VSQ | 5 | 41-19.25-650 | 923 | 3270 | 1.333333 | 0.000115719859 | 0.3333333
2022 | 9.7 | VSQ | 5 | 41-19.25-650 | 923 | 3288 | 1.333333 | 0.000115719859 | 0.3333333
2022 | 9.7 | VSQ | 5 | 41-19.25-650 | 923 | 3294 | 1.333333 | 0.000115719859 | 0.3333333
2022 | 9.7 | VSQ | 5 | 41-19.25-650 | 923 | 3312 | 1.333333 | 0.000115719859 | 0.3333333
2022 | 9.7 | VSQ | 5 | 41-19.25-650 | 923 | 3318 | 1.333333 | 0.000115719859 | 0.3333333
2022 | 9.7 | VSQ | 5 | 41-19.25-650 | 923 | 3336 | 1.333333 | 0.000115719859 | 0.3333333
2022 | 9.7 | VSQ | 5 | 41-19.25-650 | 923 | 3342 | 1.333333 | 0.000115719859 | 0.3333333
2022 | 9.7 | VSQ | 5 | 41-19.25-650 | 923 | 3360 | 1.344444 | 0.000115719859 | 0.3333333
2022 | 9.7 | VSQ | 5 | 41-19.25-650 | 923 | 3366 | 1.344444 | 0.000115719859 | 0.3333333
2022 | 9.7 | VSQ | 5 | 41-19.25-650 | 923 | 3384 | 1.344444 | 0.000115719859 | 0.3333333
2022 | 9.7 | VSQ | 5 | 41-19.25-650 | 923 | 3390 | 1.344444 | 0.000115719859 | 0.3333333
2022 | 9.7 | VSQ | 5 | 41-19.25-650 | 923 | 3408 | 1.344444 | 0.000115719859 | 0.3333333
2022 | 9.7 | VSQ | 5 | 41-19.25-650 | 923 | 3414 | 1.344444 | 0.000115719859 | 0.3333333
2022 | 9.7 | VSQ | 5 | 41-19.25-650 | 923 | 3432 | 1.344444 | 0.000115719859 | 0.3333333
2022 | 9.7 | VSQ | 5 | 41-19.25-650 | 923 | 3438 | 1.344444 | 0.000115719859 | 0.3333333
2022 | 9.7 | VSQ | 5 | 41-19.25-650 | 923 | 3456 | 1.344444 | 0.000115719859 | 0.3333333
2022 | 9.7 | VSQ | 5 | 41-19.25-650 | 923 | 3462 | 1.344444 | 0.000115719859 | 0.3333333
2022 | 9.7 | VSQ | 5 | 41-19.25-650 | 923 | 3480 | 1.344444 | 0.000115719859 | 0.3333333
2022 | 9.7 | VSQ | 5 | 41-19.25-650 | 923 | 3486 | 1.344444 | 0.000115719859 | 0.3333333
2022 | 9.7 | VSQ | 5 | 41-19.25-650 | 923 | 3504 | 1.366667 | 0.000115719859 | 0.3333333
2022 | 9.7 | VSQ | 5 | 41-19.25-650 | 923 | 3510 | 1.366667 | 0.000115719859 | 0.3333333
2022 | 9.7 | VSQ | 5 | 41-19.25-650 | 923 | 3528 | 1.366667 | 0.000115719859 | 0.3333333
2022 | 9.7 | VSQ | 5 | 41-19.25-650 | 923 | 3534 | 1.366667 | 0.000115719859 | 0.3333333
2022 | 9.7 | VSQ | 5 | 41-19.25-650 | 923 | 3552 | 1.366667 | 0.000115719859 | 0.3333333
2022 | 9.7 | VSQ | 5 | 41-19.25-650 | 923 | 3558 | 1.366667 | 0.000115719859 | 0.3333333
2022 | 9.7 | VSQ | 5 | 41-19.25-650 | 923 | 3576 | 1.366667 | 0.000115719859 | 0.3333333
2022 | 9.7 | VSQ | 5 | 41-19.25-650 | 923 | 3582 | 1.366667 | 0.000115719859 | 0.3333333
2022 | 9.7 | VSQ | 5 | 41-19.25-650 | 923 | 3600 | 1.366667 | 0.000115719859 | 0.3333333
2022 | 9.7 | VSQ | 5 | 41-19.25-650 | 923 | 3606 | 1.366667 | 0.000115719859 | 0.3333333
2022 | 9.7 | VSQ | 5 | 41-19.25-650 | 923 | 3624 | 1.366667 | 0.000115719859 | 0.3333333
2022 | 9.7 | VSQ | 5 | 41-19.25-650 | 923 | 3630 | 1.366667 | 0.000115719859 | 0.3333333
2022 | 9.7 | VSQ | 5 | 41-19.25-650 | 923 | 3648 | 1.388889 | 0.000115719859 | 0.3333333
2022 | 9.7 | VSQ | 5 | 41-19.25-650 | 923 | 3654 | 1.388889 | 0.000115719859 | 0.3333333
2022 | 9.7 | VSQ | 5 | 41-19.25-650 | 923 | 3672 | 1.388889 | 0.000115719859 | 0.3333333
2022 | 9.7 | VSQ | 5 | 41-19.25-650 | 923 | 3678 | 1.388889 | 0.000115719859 | 0.3333333
2022 | 9.7 | VSQ | 5 | 41-19.25-650 | 923 | 3696 | 1.388889 | 0.000115719859 | 0.3333333
2022 | 9.7 | VSQ | 5 | 41-19.25-650 | 923 | 3702 | 1.388889 | 0.000115719859 | 0.3333333
2022 | 9.7 | VSQ | 5 | 41-19.25-650 | 923 | 3720 | 1.388889 | 0.000115719859 | 0.3333333
2022 | 9.7 | VSQ | 5 | 41-19.25-650 | 923 | 3726 | 1.388889 | 0.000115719859 | 0.3333333
2022 | 9.7 | VSQ | 5 | 41-19.25-650 | 923 | 3744 | 1.388889 | 0.000115719859 | 0.3333333
2022 | 9.7 | VSQ | 5 | 41-19.25-650 | 923 | 3750 | 1.388889 | 0.000115719859 | 0.3333333
2022 | 9.7 | VSQ | 5 | 41-19.25-650 | 923 | 3768 | 1.388889 | 0.000115719859 | 0.3333333
2022 | 9.7 | VSQ | 5 | 41-19.25-650 | 923 | 3774 | 1.388889 | 0.000115719859 | 0.3333333
2022 | 9.7 | VSQ | 5 | 41-19.25-650 | 923 | 3792 | 1.388889 | 0.000115719859 | 0.3333333
2022 | 9.7 | VSQ | 5 | 41-19.25-650 | 923 | 3798 | 1.388889 | 0.000115719859 | 0.3333333
2022 | 9.7 | VSQ | 5 | 41-19.25-650 | 923 | 3816 | 1.4 | 0.000115719859 | 0.3333333
2022 | 9.7 | VSQ | 5 | 41-19.25-650 | 923 | 3822 | 1.4 | 0.000115719859 | 0.3333333
2022 | 9.7 | VSQ | 5 | 41-19.25-650 | 923 | 3840 | 1.4 | 0.000115719859 | 0.3333333
2022 | 9.7 | VSQ | 5 | 41-19.25-650 | 923 | 3846 | 1.4 | 0.000115719859 | 0.3333333
2022 | 9.7 | VSQ | 5 | 41-19.25-650 | 923 | 3864 | 1.4 | 0.000115719859 | 0.3333333
2022 | 9.7 | VSQ | 5 | 41-19.25-650 | 923 | 3870 | 1.4 | 0.000115719859 | 0.3333333
2022 | 9.7 | VSQ | 5 | 41-19.25-650 | 923 | 3888 | 1.4 | 0.000115719859 | 0.3333333
2022 | 9.7 | VSQ | 5 | 41-19.25-650 | 923 | 3894 | 1.4 | 0.000115719859 | 0.3333333
2022 | 9.7 | VSQ | 5 | 41-19.25-650 | 923 | 3912 | 1.4 | 0.000115719859 | 0.3333333
2022 | 9.7 | VSQ | 5 | 41-19.25-650 | 923 | 3918 | 1.4 | 0.000115719859 | 0.3333333
2022 | 9.7 | VSQ | 5 | 41-19.25-650 | 923 | 3936 | 1.4 | 0.000115719859 | 0.3333333
2022 | 9.7 | VSQ | 5 | 41-19.25-650 | 923 | 3942 | 1.4 | 0.000115719859 | 0.3333333
2022 | 9.7 | VSQ | 5 | 41-19.25-650 | 923 | 3960 | 1.4 | 0.000115719859 | 0.3333333
2022 | 9.7 | VSQ | 5 | 41-19.25-650 | 923 | 3966 | 1.4 | 0.000115719859 | 0.3333333
2022 | 9.7 | VSQ | 5 | 41-19.25-650 | 923 | 3984 | 1.411111 | 0.000115719859 | 0.3333333
2022 | 9.7 | VSQ | 5 | 41-19.25-650 | 923 | 3990 | 1.411111 | 0.000115719859 | 0.3333333
2022 | 9.7 | VSQ | 5 | 41-19.25-650 | 923 | 4008 | 1.411111 | 0.000115719859 | 0.3333333
2022 | 9.7 | VSQ | 5 | 41-19.25-650 | 923 | 4014 | 1.411111 | 0.000115719859 | 0.3333333
2022 | 9.7 | VSQ | 5 | 41-19.25-650 | 923 | 4032 | 1.422222 | 0.000115719859 | 0.3333333
2022 | 9.7 | VSQ | 5 | 41-19.25-650 | 923 | 4038 | 1.422222 | 0.000115719859 | 0.3333333
2022 | 9.7 | VSQ | 5 | 41-19.25-650 | 923 | 4056 | 1.422222 | 0.000115719859 | 0.3333333
2022 | 9.7 | VSQ | 5 | 41-19.25-650 | 923 | 4062 | 1.422222 | 0.000115719859 | 0.3333333
2022 | 9.7 | VSQ | 5 | 41-19.25-650 | 923 | 4080 | 1.422222 | 0.000115719859 | 0.3333333
2022 | 9.7 | VSQ | 5 | 41-19.25-650 | 923 | 4086 | 1.422222 | 0.000115719859 | 0.3333333
2022 | 9.7 | VSQ | 5 | 41-19.25-650 | 923 | 4104 | 1.422222 | 0.000115719859 | 0.3333333
2022 | 9.7 | VSQ | 5 | 41-19.25-650 | 923 | 4110 | 1.422222 | 0.000115719859 | 0.3333333
2022 | 9.7 | VSQ | 5 | 41-19.25-650 | 923 | 4128 | 1.433333 | 0.000115719859 | 0.3333333
2022 | 9.7 | VSQ | 5 | 41-19.25-650 | 923 | 4134 | 1.433333 | 0.000115719859 | 0.3333333
2022 | 9.7 | VSQ | 5 | 41-19.25-650 | 923 | 4152 | 1.433333 | 0.000115719859 | 0.3333333
2022 | 9.7 | VSQ | 5 | 41-19.25-650 | 923 | 4158 | 1.433333 | 0.000115719859 | 0.3333333
2022 | 9.7 | VSQ | 5 | 41-19.25-650 | 923 | 4176 | 1.433333 | 0.000115719859 | 0.3333333
2022 | 9.7 | VSQ | 5 | 41-19.25-650 | 923 | 4182 | 1.433333 | 0.000115719859 | 0.3333333
2022 | 9.7 | VSQ | 5 | 41-19.25-650 | 923 | 4200 | 1.433333 | 0.000115719859 | 0.3333333
2022 | 9.7 | VSQ | 5 | 41-19.25-650 | 923 | 4206 | 1.433333 | 0.000115719859 | 0.3333333
2022 | 9.7 | VSQ | 5 | 41-19.25-650 | 923 | 4224 | 1.433333 | 0.000115719859 | 0.3333333
2022 | 9.7 | VSQ | 5 | 41-19.25-650 | 923 | 4230 | 1.433333 | 0.000115719859 | 0.3333333
2022 | 9.7 | VSQ | 5 | 41-19.25-650 | 923 | 4248 | 1.433333 | 0.000115719859 | 0.3333333
2022 | 9.7 | VSQ | 5 | 41-19.25-650 | 923 | 4254 | 1.433333 | 0.000115719859 | 0.3333333
2022 | 9.7 | VSQ | 5 | 41-19.25-650 | 923 | 4272 | 1.433333 | 0.000115719859 | 0.3333333
2022 | 9.7 | VSQ | 5 | 41-19.25-650 | 923 | 4278 | 1.433333 | 0.000115719859 | 0.3333333
2022 | 9.7 | VSQ | 5 | 41-19.25-650 | 923 | 4296 | 1.433333 | 0.000115719859 | 0.3333333
2022 | 9.7 | VSQ | 5 | 41-19.25-650 | 923 | 4302 | 1.433333 | 0.000115719859 | 0.3333333
2022 | 9.7 | VSQ | 5 | 41-19.25-650 | 923 | 4320 | 1.433333 | 0.000115719859 | 0.3333333
2022 | 9.7 | VSQ | 5 | 41-19.25-650 | 923 | 4326 | 1.433333 | 0.000115719859 | 0.3333333
2022 | 9.7 | VSQ | 5 | 41-19.25-650 | 923 | 4344 | 1.433333 | 0.000115719859 | 0.3333333
2022 | 9.7 | VSQ | 5 | 41-19.25-650 | 923 | 4350 | 1.433333 | 0.000115719859 | 0.3333333
2022 | 9.7 | VSQ | 5 | 41-19.25-650 | 923 | 4368 | 1.433333 | 0.000115719859 | 0.3333333
2022 | 9.7 | VSQ | 5 | 41-19.25-650 | 923 | 4374 | 1.433333 | 0.000115719859 | 0.3333333
2022 | 9.7 | VSQ | 5 | 41-19.25-650 | 923 | 4392 | 1.433333 | 0.000115719859 | 0.3333333
2022 | 9.7 | VSQ | 5 | 41-19.25-650 | 923 | 4398 | 1.5 | 0.000115719859 | 0.3333333
2022 | 9.7 | VSQ | 5 | 41-19.25-650 | 923 | 4416 | 1.5 | 0.000115719859 | 0.3333333
2022 | 9.7 | VSQ | 5 | 41-19.25-650 | 923 | 4422 | 1.5 | 0.000115719859 | 0.3333333
2022 | 9.7 | VSQ | 5 | 41-19.25-650 | 923 | 4440 | 1.5 | 0.000115719859 | 0.3333333
2022 | 9.7 | VSQ | 5 | 41-19.25-650 | 923 | 4446 | 1.5 | 0.000115719859 | 0.3333333
2022 | 9.7 | VSQ | 5 | 41-19.25-650 | 923 | 4464 | 1.5 | 0.000115719859 | 0.3333333
2022 | 9.7 | VSQ | 5 | 41-19.25-650 | 923 | 4470 | 1.5 | 0.000115719859 | 0.3333333
2022 | 9.7 | VSQ | 5 | 41-19.25-650 | 923 | 4488 | 1.5 | 0.000115719859 | 0.3333333
2022 | 9.7 | VSQ | 5 | 41-19.25-650 | 923 | 4494 | 1.5 | 0.000115719859 | 0.3333333
2022 | 9.7 | VSQ | 5 | 41-19.25-650 | 923 | 4512 | 1.5 | 0.000115719859 | 0.3333333
2022 | 9.7 | VSQ | 5 | 41-19.25-650 | 923 | 4518 | 1.5 | 0.000115719859 | 0.3333333
2022 | 9.7 | VSQ | 5 | 41-19.25-650 | 923 | 4536 | 1.5 | 0.000115719859 | 0.3333333
2022 | 9.7 | VSQ | 5 | 41-19.25-650 | 923 | 4542 | 1.5 | 0.000115719859 | 0.3333333
2022 | 9.7 | VSQ | 5 | 41-19.25-650 | 923 | 4560 | 1.5 | 0.000115719859 | 0.3333333
2022 | 9.7 | VSQ | 5 | 41-19.25-650 | 923 | 4566 | 1.5 | 0.000115719859 | 0.3333333
2022 | 9.7 | VSQ | 5 | 41-19.25-650 | 923 | 4584 | 1.5 | 0.000115719859 | 0.3333333
2022 | 9.7 | VSQ | 5 | 41-19.25-650 | 923 | 4590 | 1.5 | 0.000115719859 | 0.3333333
2022 | 9.7 | VSQ | 5 | 41-19.25-650 | 923 | 4608 | 1.5 | 0.000115719859 | 0.3333333
2022 | 9.7 | VSQ | 5 | 41-19.25-650 | 923 | 4614 | 1.5 | 0.000115719859 | 0.3333333
2022 | 9.7 | VSQ | 5 | 41-19.25-650 | 923 | 4632 | 1.5 | 0.000115719859 | 0.3333333
2022 | 9.7 | VSQ | 5 | 41-19.25-650 | 923 | 4638 | 1.5 | 0.000115719859 | 0.3333333
2022 | 9.7 | VSQ | 5 | 41-19.25-650 | 923 | 4656 | 1.5 | 0.000115719859 | 0.3333333
2022 | 9.7 | VSQ | 5 | 41-19.25-650 | 923 | 4662 | 1.5 | 0.000115719859 | 0.3333333
2022 | 9.7 | VSQ | 5 | 41-19.25-650 | 923 | 4680 | 1.5 | 0.000115719859 | 0.3333333
2022 | 9.7 | VSQ | 5 | 41-19.25-650 | 923 | 4686 | 1.5 | 0.000115719859 | 0.3333333
2022 | 9.7 | VSQ | 5 | 41-19.25-650 | 923 | 4704 | 1.5 | 0.000115719859 | 0.3333333
2022 | 9.7 | VSQ | 5 | 41-19.25-650 | 923 | 4710 | 1.5 | 0.000115719859 | 0.3333333
2022 | 9.7 | VSQ | 5 | 41-19.25-650 | 923 | 4728 | 1.5 | 0.000115719859 | 0.3333333
2022 | 9.7 | VSQ | 5 | 41-19.25-650 | 923 | 4734 | 1.5 | 0.000115719859 | 0.3333333
2022 | 9.7 | VSQ | 5 | 41-19.25-650 | 923 | 4752 | 1.5 | 0.000115719859 | 0.3333333
2022 | 9.7 | VSQ | 5 | 41-19.25-650 | 923 | 4758 | 1.5 | 0.000115719859 | 0.3333333
2022 | 9.7 | VSQ | 5 | 41-19.25-650 | 923 | 4776 | 1.5 | 0.000115719859 | 0.3333333
2022 | 9.7 | VSQ | 5 | 41-19.25-650 | 923 | 4782 | 1.5 | 0.000115719859 | 0.3333333
2022 | 9.7 | VSQ | 5 | 41-19.25-650 | 923 | 4800 | 1.5 | 0.000115719859 | 0.3333333
2022 | 9.7 | VSQ | 5 | 41-19.25-650 | 923 | 4806 | 1.5 | 0.000115719859 | 0.3333333
2022 | 9.7 | VSQ | 5 | 41-19.25-650 | 923 | 4824 | 1.5 | 0.000115719859 | 0.3333333
2022 | 9.7 | VSQ | 5 | 41-19.25-650 | 923 | 4830 | 1.5 | 0.000115719859 | 0.3333333
2022 | 9.7 | VSQ | 5 | 41-19.25-650 | 923 | 4848 | 1.533333 | 0.000115719859 | 0.3333333
2022 | 9.7 | VSQ | 5 | 41-19.25-650 | 923 | 4854 | 1.533333 | 0.000115719859 | 0.3333333
2022 | 9.7 | VSQ | 5 | 41-19.25-650 | 923 | 4872 | 1.533333 | 0.000115719859 | 0.3333333
2022 | 9.7 | VSQ | 5 | 41-19.25-650 | 923 | 4878 | 1.533333 | 0.000115719859 | 0.3333333
2022 | 9.7 | VSQ | 5 | 41-19.25-650 | 923 | 4896 | 1.533333 | 0.000115719859 | 0.3333333
2022 | 9.7 | VSQ | 5 | 41-19.25-650 | 923 | 4902 | 1.533333 | 0.000115719859 | 0.3333333
2022 | 9.7 | VSQ | 5 | 41-19.25-650 | 923 | 4920 | 1.533333 | 0.000115719859 | 0.3333333
2022 | 9.7 | VSQ | 5 | 41-19.25-650 | 923 | 4926 | 1.533333 | 0.000115719859 | 0.3333333
2022 | 9.7 | VSQ | 5 | 41-19.25-650 | 923 | 4944 | 1.533333 | 0.000115719859 | 0.3333333
2022 | 9.7 | VSQ | 5 | 41-19.25-650 | 923 | 4950 | 1.533333 | 0.000115719859 | 0.3333333
2022 | 9.7 | VSQ | 5 | 41-19.25-650 | 923 | 4968 | 1.533333 | 0.000115719859 | 0.3333333
2022 | 9.7 | VSQ | 5 | 41-19.25-650 | 923 | 4974 | 1.533333 | 0.000115719859 | 0.3333333
2022 | 9.7 | VSQ | 5 | 41-19.25-650 | 923 | 4992 | 1.533333 | 0.000115719859 | 0.3333333
2022 | 9.7 | VSQ | 5 | 41-19.25-650 | 923 | 4998 | 1.533333 | 0.000115719859 | 0.3333333
2022 | 9.7 | VSQ | 5 | 41-19.25-650 | 923 | 5016 | 1.544444 | 0.000115719859 | 0.3333333
2022 | 9.7 | VSQ | 5 | 41-19.25-650 | 923 | 5022 | 1.544444 | 0.000115719859 | 0.3333333
2022 | 9.7 | VSQ | 5 | 41-19.25-650 | 923 | 5040 | 1.544444 | 0.000115719859 | 0.3333333
2022 | 9.7 | VSQ | 5 | 41-19.25-650 | 923 | 5046 | 1.544444 | 0.000115719859 | 0.3333333
2022 | 9.7 | VSQ | 5 | 41-19.25-650 | 923 | 5064 | 1.544444 | 0.000115719859 | 0.3333333
2022 | 9.7 | VSQ | 5 | 41-19.25-650 | 923 | 5070 | 1.544444 | 0.000115719859 | 0.3333333
2022 | 9.7 | VSQ | 5 | 41-19.25-650 | 923 | 5088 | 1.544444 | 0.000115719859 | 0.3333333
2022 | 9.7 | VSQ | 5 | 41-19.25-650 | 923 | 5094 | 1.544444 | 0.000115719859 | 0.3333333
2022 | 9.7 | VSQ | 5 | 41-19.25-650 | 923 | 5112 | 1.55 | 0.000115719859 | 0.3333333
2022 | 9.7 | VSQ | 5 | 41-19.25-650 | 923 | 5118 | 1.55 | 0.000115719859 | 0.3333333
2022 | 9.7 | VSQ | 5 | 41-19.25-650 | 923 | 5136 | 1.55 | 0.000115719859 | 0.3333333
2022 | 9.7 | VSQ | 5 | 41-19.25-650 | 923 | 5142 | 1.55 | 0.000115719859 | 0.3333333
2022 | 9.7 | VSQ | 5 | 41-19.25-650 | 923 | 5160 | 1.55 | 0.000115719859 | 0.3333333
2022 | 9.7 | VSQ | 5 | 41-19.25-650 | 923 | 5166 | 1.55 | 0.000115719859 | 0.3333333
2022 | 9.7 | VSQ | 5 | 41-19.25-650 | 923 | 5184 | 1.55 | 0.000115719859 | 0.3333333
2022 | 9.7 | VSQ | 5 | 41-19.25-650 | 923 | 5190 | 1.564444 | 0.000115719859 | 0.3333333
2022 | 9.7 | VSQ | 5 | 41-19.25-650 | 923 | 5208 | 1.564444 | 0.000115719859 | 0.3333333
2022 | 9.7 | VSQ | 5 | 41-19.25-650 | 923 | 5214 | 1.564444 | 0.000115719859 | 0.3333333
2022 | 9.7 | VSQ | 5 | 41-19.25-650 | 923 | 5232 | 1.575556 | 0.000115719859 | 0.3333333
2022 | 9.7 | VSQ | 5 | 41-19.25-650 | 923 | 5238 | 1.575556 | 0.000115719859 | 0.3333333
2022 | 9.7 | VSQ | 5 | 41-19.25-650 | 923 | 5256 | 1.575556 | 0.000115719859 | 0.3333333
2022 | 9.7 | VSQ | 5 | 41-19.25-650 | 923 | 5262 | 1.575556 | 0.000115719859 | 0.3333333
2022 | 9.7 | VSQ | 5 | 41-19.25-650 | 923 | 5280 | 1.575556 | 0.000115719859 | 0.3333333
2022 | 9.7 | VSQ | 5 | 41-19.25-650 | 923 | 5286 | 1.575556 | 0.000115719859 | 0.3333333
2022 | 9.7 | VSQ | 5 | 41-19.25-650 | 923 | 5304 | 1.575556 | 0.000115719859 | 0.3333333
2022 | 9.7 | VSQ | 5 | 41-19.25-650 | 923 | 5310 | 1.575556 | 0.000115719859 | 0.3333333
2022 | 9.7 | VSQ | 5 | 41-19.25-650 | 923 | 5328 | 1.575556 | 0.000115719859 | 0.3333333
2022 | 9.7 | VSQ | 5 | 41-19.25-650 | 923 | 5334 | 1.575556 | 0.000115719859 | 0.3333333
2022 | 9.7 | VSQ | 5 | 41-19.25-650 | 923 | 5352 | 1.575556 | 0.000115719859 | 0.3333333
2022 | 9.7 | VSQ | 5 | 41-19.25-650 | 923 | 5358 | 1.575556 | 0.000115719859 | 0.3333333
2022 | 9.7 | VSQ | 5 | 41-19.25-650 | 923 | 5376 | 1.575556 | 0.000115719859 | 0.3333333
2022 | 9.7 | VSQ | 5 | 41-19.25-650 | 923 | 5382 | 1.575556 | 0.000115719859 | 0.3333333
2022 | 9.7 | VSQ | 5 | 41-19.25-650 | 923 | 5400 | 1.575556 | 0.000115719859 | 0.3333333
2022 | 9.7 | VSQ | 5 | 41-19.25-650 | 923 | 5406 | 1.575556 | 0.000115719859 | 0.3333333
2022 | 9.7 | VSQ | 5 | 41-19.25-650 | 923 | 5424 | 1.575556 | 0.000115719859 | 0.3333333
2022 | 9.7 | VSQ | 5 | 41-19.25-650 | 923 | 5430 | 1.575556 | 0.000115719859 | 0.3333333
2022 | 9.7 | VSQ | 5 | 41-19.25-650 | 923 | 5448 | 1.575556 | 0.000115719859 | 0.3333333
2022 | 9.7 | VSQ | 5 | 41-19.25-650 | 923 | 5454 | 1.575556 | 0.000115719859 | 0.3333333
2022 | 9.7 | VSQ | 5 | 41-19.25-650 | 923 | 5472 | 1.575556 | 0.000115719859 | 0.3333333
2022 | 9.7 | VSQ | 5 | 41-19.25-650 | 923 | 5478 | 1.575556 | 0.000115719859 | 0.3333333
2022 | 9.7 | VSQ | 5 | 41-19.25-650 | 923 | 5496 | 1.586667 | 0.000115719859 | 0.3333333
2022 | 9.7 | VSQ | 5 | 41-19.25-650 | 923 | 5502 | 1.586667 | 0.000115719859 | 0.3333333
2022 | 9.7 | VSQ | 5 | 41-19.25-650 | 923 | 5520 | 1.586667 | 0.000115719859 | 0.3333333
2022 | 9.7 | VSQ | 5 | 41-19.25-650 | 923 | 5526 | 1.586667 | 0.000115719859 | 0.3333333
2022 | 9.7 | VSQ | 5 | 41-19.25-650 | 923 | 5544 | 1.586667 | 0.000115719859 | 0.3333333
2022 | 9.7 | VSQ | 5 | 41-19.25-650 | 923 | 5550 | 1.586667 | 0.000115719859 | 0.3333333
2022 | 9.7 | VSQ | 5 | 41-19.25-650 | 923 | 5568 | 1.586667 | 0.000115719859 | 0.3333333
2022 | 9.7 | VSQ | 5 | 41-19.25-650 | 923 | 5574 | 1.586667 | 0.000115719859 | 0.3333333
2022 | 9.7 | VSQ | 5 | 41-19.25-650 | 923 | 5592 | 1.586667 | 0.000115719859 | 0.3333333
2022 | 9.7 | VSQ | 5 | 41-19.25-650 | 923 | 5598 | 1.586667 | 0.000115719859 | 0.3333333
2022 | 9.7 | VSQ | 5 | 41-19.25-650 | 923 | 5616 | 1.586667 | 0.000115719859 | 0.3333333
2022 | 9.7 | VSQ | 5 | 41-19.25-650 | 923 | 5622 | 1.597778 | 0.000115719859 | 0.3333333
2022 | 9.7 | VSQ | 5 | 41-19.25-650 | 923 | 5640 | 1.608889 | 0.000115719859 | 0.3333333
2022 | 9.7 | VSQ | 5 | 41-19.25-650 | 923 | 5646 | 1.608889 | 0.000115719859 | 0.3333333
2022 | 9.7 | VSQ | 5 | 41-19.25-650 | 923 | 5664 | 1.608889 | 0.000115719859 | 0.3333333
2022 | 9.7 | VSQ | 5 | 41-19.25-650 | 923 | 5670 | 1.608889 | 0.000115719859 | 0.3333333
2022 | 9.7 | VSQ | 5 | 41-19.25-650 | 923 | 5688 | 1.608889 | 0.000115719859 | 0.3333333
2022 | 9.7 | VSQ | 5 | 41-19.25-650 | 923 | 5694 | 1.608889 | 0.000115719859 | 0.3333333
2022 | 9.7 | VSQ | 5 | 41-19.25-650 | 923 | 5712 | 1.608889 | 0.000115719859 | 0.3333333
2022 | 9.7 | VSQ | 5 | 41-19.25-650 | 923 | 5718 | 1.608889 | 0.000115719859 | 0.3333333
2022 | 9.7 | VSQ | 5 | 41-19.25-650 | 923 | 5736 | 1.608889 | 0.000115719859 | 0.3333333
2022 | 9.7 | VSQ | 5 | 41-19.25-650 | 923 | 5742 | 1.608889 | 0.000115719859 | 0.3333333
2022 | 9.7 | VSQ | 5 | 41-19.25-650 | 923 | 5760 | 1.608889 | 0.000115719859 | 0.3333333
2022 | 9.7 | VSQ | 5 | 41-19.25-650 | 923 | 5766 | 1.608889 | 0.000115719859 | 0.3333333
2022 | 9.7 | VSQ | 5 | 41-19.25-650 | 923 | 5784 | 1.608889 | 0.000115719859 | 0.3333333
2022 | 9.7 | VSQ | 5 | 41-19.25-650 | 923 | 5790 | 1.608889 | 0.000115719859 | 0.3333333
2022 | 9.7 | VSQ | 5 | 41-19.25-650 | 923 | 5808 | 1.608889 | 0.000115719859 | 0.3333333
2022 | 9.7 | VSQ | 5 | 41-19.25-650 | 923 | 5814 | 1.608889 | 0.000115719859 | 0.3333333
2022 | 9.7 | VSQ | 5 | 41-19.25-650 | 923 | 5832 | 1.608889 | 0.000115719859 | 0.3333333
2022 | 9.7 | VSQ | 5 | 41-19.25-650 | 923 | 5838 | 1.608889 | 0.000115719859 | 0.3333333
2022 | 9.7 | VSQ | 5 | 41-19.25-650 | 923 | 5856 | 1.608889 | 0.000115719859 | 0.3333333
2022 | 9.7 | VSQ | 5 | 41-19.25-650 | 923 | 5862 | 1.608889 | 0.000115719859 | 0.3333333
2022 | 9.7 | VSQ | 5 | 41-19.25-650 | 923 | 5880 | 1.608889 | 0.000115719859 | 0.3333333
2022 | 9.7 | VSQ | 5 | 41-19.25-650 | 923 | 5886 | 1.608889 | 0.000115719859 | 0.3333333
2022 | 9.7 | VSQ | 5 | 41-19.25-650 | 923 | 5904 | 1.608889 | 0.000115719859 | 0.3333333
2022 | 9.7 | VSQ | 5 | 41-19.25-650 | 923 | 5910 | 1.62 | 0.000115719859 | 0.3333333
2022 | 9.7 | VSQ | 5 | 41-19.25-650 | 923 | 5928 | 1.62 | 0.000115719859 | 0.3333333
2022 | 9.7 | VSQ | 5 | 41-19.25-650 | 923 | 5934 | 1.62 | 0.000115719859 | 0.3333333
2022 | 9.7 | VSQ | 5 | 41-19.25-650 | 923 | 5952 | 1.62 | 0.000115719859 | 0.3333333
2022 | 9.7 | VSQ | 5 | 41-19.25-650 | 923 | 5958 | 1.62 | 0.000115719859 | 0.3333333
2022 | 9.7 | VSQ | 5 | 41-19.25-650 | 923 | 5976 | 1.62 | 0.000115719859 | 0.3333333
2022 | 9.7 | VSQ | 5 | 41-19.25-650 | 923 | 5982 | 1.62 | 0.000115719859 | 0.3333333
2022 | 9.7 | VSQ | 5 | 41-19.25-650 | 923 | 6000 | 1.62 | 0.000115719859 | 0.3333333
2022 | 9.7 | VSQ | 5 | 41-19.25-650 | 923 | 6006 | 1.62 | 0.000115719859 | 0.3333333
2022 | 9.7 | VSQ | 5 | 41-19.25-650 | 923 | 6024 | 1.62 | 0.000115719859 | 0.3333333
2022 | 9.7 | VSQ | 5 | 41-19.25-650 | 923 | 6030 | 1.62 | 0.000115719859 | 0.3333333
2022 | 9.7 | VSQ | 5 | 41-19.25-650 | 923 | 6048 | 1.62 | 0.000115719859 | 0.3333333
2022 | 9.7 | VSQ | 5 | 41-19.25-650 | 923 | 6054 | 1.62 | 0.000115719859 | 0.3333333
2022 | 9.7 | VSQ | 5 | 41-19.25-650 | 923 | 6072 | 1.62 | 0.000115719859 | 0.3333333
2022 | 9.7 | VSQ | 5 | 41-19.25-650 | 923 | 6078 | 1.62 | 0.000115719859 | 0.3333333
2022 | 9.7 | VSQ | 5 | 41-19.25-650 | 923 | 6096 | 1.62 | 0.000115719859 | 0.3333333
2022 | 9.7 | VSQ | 5 | 41-19.25-650 | 923 | 6102 | 1.62 | 0.000115719859 | 0.3333333
2022 | 9.7 | VSQ | 5 | 41-19.25-650 | 923 | 6120 | 1.62 | 0.000115719859 | 0.3333333
2022 | 9.7 | VSQ | 5 | 41-19.25-650 | 923 | 6126 | 1.62 | 0.000115719859 | 0.3333333
2022 | 9.7 | VSQ | 5 | 41-19.25-650 | 923 | 6144 | 1.62 | 0.000115719859 | 0.3333333
2022 | 9.7 | VSQ | 5 | 41-19.25-650 | 923 | 6150 | 1.62 | 0.000115719859 | 0.3333333
2022 | 9.7 | VSQ | 5 | 41-19.25-650 | 923 | 6168 | 1.62 | 0.000115719859 | 0.3333333
2022 | 9.7 | VSQ | 5 | 41-19.25-650 | 923 | 6174 | 1.62 | 0.000115719859 | 0.3333333
2022 | 9.7 | VSQ | 5 | 41-19.25-650 | 923 | 6192 | 1.631111 | 0.000115719859 | 0.3333333
2022 | 9.7 | VSQ | 5 | 41-19.25-650 | 923 | 6198 | 1.631111 | 0.000115719859 | 0.3333333
2022 | 9.7 | VSQ | 5 | 41-19.25-650 | 923 | 6216 | 1.631111 | 0.000115719859 | 0.3333333
2022 | 9.7 | VSQ | 5 | 41-19.25-650 | 923 | 6222 | 1.631111 | 0.000115719859 | 0.3333333
2022 | 9.7 | VSQ | 5 | 41-19.25-650 | 923 | 6240 | 1.631111 | 0.000115719859 | 0.3333333
2022 | 9.7 | VSQ | 5 | 41-19.25-650 | 923 | 6246 | 1.631111 | 0.000115719859 | 0.3333333
2022 | 9.7 | VSQ | 5 | 41-19.25-650 | 923 | 6264 | 1.631111 | 0.000115719859 | 0.3333333
2022 | 9.7 | VSQ | 5 | 41-19.25-650 | 923 | 6270 | 1.631111 | 0.000115719859 | 0.3333333
2022 | 9.7 | VSQ | 5 | 41-19.25-650 | 923 | 6288 | 1.631111 | 0.000115719859 | 0.3333333
2022 | 9.7 | VSQ | 5 | 41-19.25-650 | 923 | 6294 | 1.631111 | 0.000115719859 | 0.3333333
2022 | 9.7 | VSQ | 5 | 41-19.25-650 | 923 | 6312 | 1.631111 | 0.000115719859 | 0.3333333
2022 | 9.7 | VSQ | 5 | 41-19.25-650 | 923 | 6318 | 1.631111 | 0.000115719859 | 0.3333333
2022 | 9.7 | VSQ | 5 | 41-19.25-650 | 923 | 6336 | 1.631111 | 0.000115719859 | 0.3333333
2022 | 9.7 | VSQ | 5 | 41-19.25-650 | 923 | 6342 | 1.631111 | 0.000115719859 | 0.3333333
2022 | 9.7 | VSQ | 5 | 41-19.25-650 | 923 | 6360 | 1.642222 | 0.000115719859 | 0.3333333
2022 | 9.7 | VSQ | 5 | 41-19.25-650 | 923 | 6366 | 1.642222 | 0.000115719859 | 0.3333333
2022 | 9.7 | VSQ | 5 | 41-19.25-650 | 923 | 6384 | 1.642222 | 0.000115719859 | 0.3333333
2022 | 9.7 | VSQ | 5 | 41-19.25-650 | 923 | 6390 | 1.642222 | 0.000115719859 | 0.3333333
2022 | 9.7 | VSQ | 5 | 41-19.25-650 | 923 | 6408 | 1.653333 | 0.000115719859 | 0.3333333
2022 | 9.7 | VSQ | 5 | 41-19.25-650 | 923 | 6414 | 1.653333 | 0.000115719859 | 0.3333333
2022 | 9.7 | VSQ | 5 | 41-19.25-650 | 923 | 6432 | 1.653333 | 0.000115719859 | 0.3333333
2022 | 9.7 | VSQ | 5 | 41-19.25-650 | 923 | 6438 | 1.653333 | 0.000115719859 | 0.3333333
2022 | 9.7 | VSQ | 5 | 41-19.25-650 | 923 | 6456 | 1.653333 | 0.000115719859 | 0.3333333
2022 | 9.7 | VSQ | 5 | 41-19.25-650 | 923 | 6462 | 1.653333 | 0.000115719859 | 0.3333333
2022 | 9.7 | VSQ | 5 | 41-19.25-650 | 923 | 6480 | 1.653333 | 0.000115719859 | 0.3333333
2022 | 9.7 | VSQ | 5 | 41-19.25-650 | 923 | 6486 | 1.653333 | 0.000115719859 | 0.3333333
2022 | 9.7 | VSQ | 5 | 41-19.25-650 | 923 | 6504 | 1.653333 | 0.000115719859 | 0.3333333
2022 | 9.7 | VSQ | 5 | 41-19.25-650 | 923 | 6510 | 1.653333 | 0.000115719859 | 0.3333333
2022 | 9.7 | VSQ | 5 | 41-19.25-650 | 923 | 6528 | 1.653333 | 0.000115719859 | 0.3333333
2022 | 9.7 | VSQ | 5 | 41-19.25-650 | 923 | 6534 | 1.653333 | 0.000115719859 | 0.3333333
2022 | 9.7 | VSQ | 5 | 41-19.25-650 | 923 | 6552 | 1.653333 | 0.000115719859 | 0.3333333
2022 | 9.7 | VSQ | 5 | 41-19.25-650 | 923 | 6558 | 1.653333 | 0.000115719859 | 0.3333333
2022 | 9.7 | VSQ | 5 | 41-19.25-650 | 923 | 6576 | 1.653333 | 0.000115719859 | 0.3333333
2022 | 9.7 | VSQ | 5 | 41-19.25-650 | 923 | 6582 | 1.653333 | 0.000115719859 | 0.3333333
2022 | 9.7 | VSQ | 5 | 41-19.25-650 | 923 | 6600 | 1.653333 | 0.000115719859 | 0.3333333
2022 | 9.7 | VSQ | 5 | 41-19.25-650 | 923 | 6606 | 1.653333 | 0.000115719859 | 0.3333333
2022 | 9.7 | VSQ | 5 | 41-19.25-650 | 923 | 6624 | 1.653333 | 0.000115719859 | 0.3333333
2022 | 9.7 | VSQ | 5 | 41-19.25-650 | 923 | 6630 | 1.653333 | 0.000115719859 | 0.3333333
2022 | 9.7 | VSQ | 5 | 41-19.25-650 | 923 | 6648 | 1.653333 | 0.000115719859 | 0.3333333
2022 | 9.7 | VSQ | 5 | 41-19.25-650 | 923 | 6654 | 1.653333 | 0.000115719859 | 0.3333333
2022 | 9.7 | VSQ | 5 | 41-19.25-650 | 923 | 6672 | 1.653333 | 0.000115719859 | 0.3333333
2022 | 9.7 | VSQ | 5 | 41-19.25-650 | 923 | 6678 | 1.653333 | 0.000115719859 | 0.3333333
2022 | 9.7 | VSQ | 5 | 41-19.25-650 | 923 | 6696 | 1.653333 | 0.000115719859 | 0.3333333
2022 | 9.7 | VSQ | 5 | 41-19.25-650 | 923 | 6702 | 1.653333 | 0.000115719859 | 0.3333333
2022 | 9.7 | VSQ | 5 | 41-19.25-650 | 923 | 6720 | 1.653333 | 0.000115719859 | 0.3333333
2022 | 9.7 | VSQ | 5 | 41-19.25-650 | 923 | 6726 | 1.653333 | 0.000115719859 | 0.3333333
2022 | 9.7 | VSQ | 5 | 41-19.25-650 | 923 | 6744 | 1.686667 | 0.000115719859 | 0.3333333
2022 | 9.7 | VSQ | 5 | 41-19.25-650 | 923 | 6750 | 1.686667 | 0.000115719859 | 0.3333333
2022 | 9.7 | VSQ | 5 | 41-19.25-650 | 923 | 6768 | 1.686667 | 0.000115719859 | 0.3333333
2022 | 9.7 | VSQ | 5 | 41-19.25-650 | 923 | 6774 | 1.686667 | 0.000115719859 | 0.3333333
2022 | 9.7 | VSQ | 5 | 41-19.25-650 | 923 | 6792 | 1.686667 | 0.000115719859 | 0.3333333
2022 | 9.7 | VSQ | 5 | 41-19.25-650 | 923 | 6798 | 1.686667 | 0.000115719859 | 0.3333333
2022 | 9.7 | VSQ | 5 | 41-19.25-650 | 923 | 6816 | 1.686667 | 0.000115719859 | 0.3333333
2022 | 9.7 | VSQ | 5 | 41-19.25-650 | 923 | 6822 | 1.686667 | 0.000115719859 | 0.3333333
2022 | 9.7 | VSQ | 5 | 41-19.25-650 | 923 | 6840 | 1.686667 | 0.000115719859 | 0.3333333
2022 | 9.7 | VSQ | 5 | 41-19.25-650 | 923 | 6846 | 1.696667 | 0.000115719859 | 0.3333333
2022 | 9.7 | VSQ | 5 | 41-19.25-650 | 923 | 6864 | 1.696667 | 0.000115719859 | 0.3333333
2022 | 9.7 | VSQ | 5 | 41-19.25-650 | 923 | 6870 | 1.696667 | 0.000115719859 | 0.3333333
2022 | 9.7 | VSQ | 5 | 41-19.25-650 | 923 | 6888 | 1.696667 | 0.000115719859 | 0.3333333
2022 | 9.7 | VSQ | 5 | 41-19.25-650 | 923 | 6894 | 1.696667 | 0.000115719859 | 0.3333333
2022 | 9.7 | VSQ | 5 | 41-19.25-650 | 923 | 6912 | 1.696667 | 0.000115719859 | 0.3333333
2022 | 9.7 | VSQ | 5 | 41-19.25-650 | 923 | 6918 | 1.707778 | 0.000115719859 | 0.3333333
2022 | 9.7 | VSQ | 5 | 41-19.25-650 | 923 | 6936 | 1.707778 | 0.000115719859 | 0.3333333
2022 | 9.7 | VSQ | 5 | 41-19.25-650 | 923 | 6942 | 1.707778 | 0.000115719859 | 0.3333333
2022 | 9.7 | VSQ | 5 | 41-19.25-650 | 923 | 6960 | 1.707778 | 0.000115719859 | 0.3333333
2022 | 9.7 | VSQ | 5 | 41-19.25-650 | 923 | 6966 | 1.707778 | 0.000115719859 | 0.3333333
2022 | 9.7 | VSQ | 5 | 41-19.25-650 | 923 | 6984 | 1.707778 | 0.000115719859 | 0.3333333
2022 | 9.7 | VSQ | 5 | 41-19.25-650 | 923 | 6990 | 1.718889 | 0.000115719859 | 0.3333333
2022 | 9.7 | VSQ | 5 | 41-19.25-650 | 923 | 7008 | 1.718889 | 0.000115719859 | 0.3333333
2022 | 9.7 | VSQ | 5 | 41-19.25-650 | 923 | 7014 | 1.718889 | 0.000115719859 | 0.3333333
2022 | 9.7 | VSQ | 5 | 41-19.25-650 | 923 | 7032 | 1.718889 | 0.000115719859 | 0.3333333
2022 | 9.7 | VSQ | 5 | 41-19.25-650 | 923 | 7038 | 1.752222 | 0.000115719859 | 0.3333333
2022 | 9.7 | VSQ | 5 | 41-19.25-650 | 923 | 7056 | 1.752222 | 0.000115719859 | 0.3333333
2022 | 9.7 | VSQ | 5 | 41-19.25-650 | 923 | 7062 | 1.752222 | 0.000115719859 | 0.3333333
2022 | 9.7 | VSQ | 5 | 41-19.25-650 | 923 | 7080 | 1.752222 | 0.000115719859 | 0.3333333
2022 | 9.7 | VSQ | 5 | 41-19.25-650 | 923 | 7086 | 1.752222 | 0.000115719859 | 0.3333333
2022 | 9.7 | VSQ | 5 | 41-19.25-650 | 923 | 7104 | 1.752222 | 0.000115719859 | 0.3333333
2022 | 9.7 | VSQ | 5 | 41-19.25-650 | 923 | 7110 | 1.752222 | 0.000115719859 | 0.3333333
2022 | 9.7 | VSQ | 5 | 41-19.25-650 | 923 | 7128 | 1.752222 | 0.000115719859 | 0.3333333
2022 | 9.7 | VSQ | 5 | 41-19.25-650 | 923 | 7134 | 1.752222 | 0.000115719859 | 0.3333333
2022 | 9.7 | VSQ | 5 | 41-19.25-650 | 923 | 7152 | 1.752222 | 0.000115719859 | 0.3333333
2022 | 9.7 | VSQ | 5 | 41-19.25-650 | 923 | 7158 | 1.752222 | 0.000115719859 | 0.3333333
2022 | 9.7 | VSQ | 5 | 41-19.25-650 | 923 | 7176 | 1.752222 | 0.000115719859 | 0.3333333
2022 | 9.7 | VSQ | 5 | 41-19.25-650 | 923 | 7182 | 1.752222 | 0.000115719859 | 0.3333333
2022 | 9.7 | VSQ | 5 | 41-19.25-650 | 923 | 7200 | 1.752222 | 0.000115719859 | 0.3333333
2022 | 9.7 | VSQ | 5 | 41-19.25-650 | 923 | 7206 | 1.752222 | 0.000115719859 | 0.3333333
2022 | 9.7 | VSQ | 5 | 41-19.25-650 | 923 | 7224 | 1.752222 | 0.000115719859 | 0.3333333
2022 | 9.7 | VSQ | 5 | 41-19.25-650 | 923 | 7230 | 1.752222 | 0.000115719859 | 0.3333333
2022 | 9.7 | VSQ | 5 | 41-19.25-650 | 923 | 7248 | 1.752222 | 0.000115719859 | 0.3333333
2022 | 9.7 | VSQ | 5 | 41-19.25-650 | 923 | 7254 | 1.752222 | 0.000115719859 | 0.3333333
2022 | 9.7 | VSQ | 5 | 41-19.25-650 | 923 | 7272 | 1.752222 | 0.000115719859 | 0.3333333
2022 | 9.7 | VSQ | 5 | 41-19.25-650 | 923 | 7278 | 1.752222 | 0.000115719859 | 0.3333333
2022 | 9.7 | VSQ | 5 | 41-19.25-650 | 923 | 7296 | 1.752222 | 0.000115719859 | 0.3333333
2022 | 9.7 | VSQ | 5 | 41-19.25-650 | 923 | 7302 | 1.752222 | 0.000115719859 | 0.3333333
2022 | 9.7 | VSQ | 5 | 41-19.25-650 | 923 | 7320 | 1.752222 | 0.000115719859 | 0.3333333
2022 | 9.7 | VSQ | 5 | 41-19.25-650 | 923 | 7326 | 1.752222 | 0.000115719859 | 0.3333333
2022 | 9.7 | VSQ | 5 | 41-19.25-650 | 923 | 7344 | 1.763333 | 0.000115719859 | 0.3333333
2022 | 9.7 | VSQ | 5 | 41-19.25-650 | 923 | 7350 | 1.763333 | 0.000115719859 | 0.3333333
2022 | 9.7 | VSQ | 5 | 41-19.25-650 | 923 | 7368 | 1.763333 | 0.000115719859 | 0.3333333
2022 | 9.7 | VSQ | 5 | 41-19.25-650 | 923 | 7374 | 1.763333 | 0.000115719859 | 0.3333333
2022 | 9.7 | VSQ | 5 | 41-19.25-650 | 923 | 7392 | 1.763333 | 0.000115719859 | 0.3333333
2022 | 9.7 | VSQ | 5 | 41-19.25-650 | 923 | 7398 | 1.763333 | 0.000115719859 | 0.3333333
2022 | 9.7 | VSQ | 5 | 41-19.25-650 | 923 | 7416 | 1.774444 | 0.000115719859 | 0.3333333
2022 | 9.7 | VSQ | 5 | 41-19.25-650 | 923 | 7422 | 1.774444 | 0.000115719859 | 0.3333333
2022 | 9.7 | VSQ | 5 | 41-19.25-650 | 923 | 7440 | 1.774444 | 0.000115719859 | 0.3333333
2022 | 9.7 | VSQ | 5 | 41-19.25-650 | 923 | 7446 | 1.774444 | 0.000115719859 | 0.3333333
2022 | 9.7 | VSQ | 5 | 41-19.25-650 | 923 | 7464 | 1.774444 | 0.000115719859 | 0.3333333
2022 | 9.7 | VSQ | 5 | 41-19.25-650 | 923 | 7470 | 1.774444 | 0.000115719859 | 0.3333333
2022 | 9.7 | VSQ | 5 | 41-19.25-650 | 923 | 7488 | 1.774444 | 0.000115719859 | 0.3333333
2022 | 9.7 | VSQ | 5 | 41-19.25-650 | 923 | 7494 | 1.774444 | 0.000115719859 | 0.3333333
2022 | 9.7 | VSQ | 5 | 41-19.25-650 | 923 | 7512 | 1.774444 | 0.000115719859 | 0.3333333
2022 | 9.7 | VSQ | 5 | 41-19.25-650 | 923 | 7518 | 1.774444 | 0.000115719859 | 0.3333333
2022 | 9.7 | VSQ | 5 | 41-19.25-650 | 923 | 7536 | 1.774444 | 0.000115719859 | 0.3333333
2022 | 9.7 | VSQ | 5 | 41-19.25-650 | 923 | 7542 | 1.774444 | 0.000115719859 | 0.3333333
2022 | 9.7 | VSQ | 5 | 41-19.25-650 | 923 | 7560 | 1.774444 | 0.000115719859 | 0.3333333
2022 | 9.7 | VSQ | 5 | 41-19.25-650 | 923 | 7566 | 1.774444 | 0.000115719859 | 0.3333333
2022 | 9.7 | VSQ | 5 | 41-19.25-650 | 923 | 7584 | 1.774444 | 0.000115719859 | 0.3333333
2022 | 9.7 | VSQ | 5 | 41-19.25-650 | 923 | 7590 | 1.774444 | 0.000115719859 | 0.3333333
2022 | 9.7 | VSQ | 5 | 41-19.25-650 | 923 | 7608 | 1.774444 | 0.000115719859 | 0.3333333
2022 | 9.7 | VSQ | 5 | 41-19.25-650 | 923 | 7614 | 1.774444 | 0.000115719859 | 0.3333333
2022 | 9.7 | VSQ | 5 | 41-19.25-650 | 923 | 7632 | 1.774444 | 0.000115719859 | 0.3333333
2022 | 9.7 | VSQ | 5 | 41-19.25-650 | 923 | 7638 | 1.774444 | 0.000115719859 | 0.3333333
2022 | 9.7 | VSQ | 5 | 41-19.25-650 | 923 | 7656 | 1.774444 | 0.000115719859 | 0.3333333
2022 | 9.7 | VSQ | 5 | 41-19.25-650 | 923 | 7662 | 1.774444 | 0.000115719859 | 0.3333333
2022 | 9.7 | VSQ | 5 | 41-19.25-650 | 923 | 7680 | 1.774444 | 0.000115719859 | 0.3333333
2022 | 9.7 | VSQ | 5 | 41-19.25-650 | 923 | 7686 | 1.774444 | 0.000115719859 | 0.3333333
2022 | 9.7 | VSQ | 5 | 41-19.25-650 | 923 | 7704 | 1.796667 | 0.000115719859 | 0.3333333
2022 | 9.7 | VSQ | 5 | 41-19.25-650 | 923 | 7710 | 1.796667 | 0.000115719859 | 0.3333333
2022 | 9.7 | VSQ | 5 | 41-19.25-650 | 923 | 7728 | 1.796667 | 0.000115719859 | 0.3333333
2022 | 9.7 | VSQ | 5 | 41-19.25-650 | 923 | 7734 | 1.796667 | 0.000115719859 | 0.3333333
2022 | 9.7 | VSQ | 5 | 41-19.25-650 | 923 | 7752 | 1.796667 | 0.000115719859 | 0.3333333
2022 | 9.7 | VSQ | 5 | 41-19.25-650 | 923 | 7758 | 1.796667 | 0.000115719859 | 0.3333333
2022 | 9.7 | VSQ | 5 | 41-19.25-650 | 923 | 7776 | 1.796667 | 0.000115719859 | 0.3333333
2022 | 9.7 | VSQ | 5 | 41-19.25-650 | 923 | 7782 | 1.796667 | 0.000115719859 | 0.3333333
2022 | 9.7 | VSQ | 5 | 41-19.25-650 | 923 | 7800 | 1.796667 | 0.000115719859 | 0.3333333
2022 | 9.7 | VSQ | 5 | 41-19.25-650 | 923 | 7806 | 1.796667 | 0.000115719859 | 0.3333333
2022 | 9.7 | VSQ | 5 | 41-19.25-650 | 923 | 7824 | 1.796667 | 0.000115719859 | 0.3333333
2022 | 9.7 | VSQ | 5 | 41-19.25-650 | 923 | 7830 | 1.796667 | 0.000115719859 | 0.3333333
2022 | 9.7 | VSQ | 5 | 41-19.25-650 | 923 | 7848 | 1.796667 | 0.000115719859 | 0.3333333
2022 | 9.7 | VSQ | 5 | 41-19.25-650 | 923 | 7854 | 1.796667 | 0.000115719859 | 0.3333333
2022 | 9.7 | VSQ | 5 | 41-19.25-650 | 923 | 7872 | 1.807778 | 0.000115719859 | 0.3333333
2022 | 9.7 | VSQ | 5 | 41-19.25-650 | 923 | 7878 | 1.807778 | 0.000115719859 | 0.3333333
2022 | 9.7 | VSQ | 5 | 41-19.25-650 | 923 | 7896 | 1.807778 | 0.000115719859 | 0.3333333
2022 | 9.7 | VSQ | 5 | 41-19.25-650 | 923 | 7902 | 1.807778 | 0.000115719859 | 0.3333333
2022 | 9.7 | VSQ | 5 | 41-19.25-650 | 923 | 7920 | 1.807778 | 0.000115719859 | 0.3333333
2022 | 9.7 | VSQ | 5 | 41-19.25-650 | 923 | 7926 | 1.807778 | 0.000115719859 | 0.3333333
2022 | 9.7 | VSQ | 5 | 41-19.25-650 | 923 | 7944 | 1.807778 | 0.000115719859 | 0.3333333
2022 | 9.7 | VSQ | 5 | 41-19.25-650 | 923 | 7950 | 1.807778 | 0.000115719859 | 0.3333333
2022 | 9.7 | VSQ | 5 | 41-19.25-650 | 923 | 7968 | 1.807778 | 0.000115719859 | 0.3333333
2022 | 9.7 | VSQ | 5 | 41-19.25-650 | 923 | 7974 | 1.807778 | 0.000115719859 | 0.3333333
2022 | 9.7 | VSQ | 5 | 41-19.25-650 | 923 | 7992 | 1.807778 | 0.000115719859 | 0.3333333
2022 | 9.7 | VSQ | 5 | 41-19.25-650 | 923 | 7998 | 1.807778 | 0.000115719859 | 0.3333333
2022 | 9.7 | VSQ | 5 | 41-19.25-650 | 923 | 8016 | 1.807778 | 0.000115719859 | 0.3333333
2022 | 9.7 | VSQ | 5 | 41-19.25-650 | 923 | 8022 | 1.807778 | 0.000115719859 | 0.3333333
2022 | 9.7 | VSQ | 5 | 41-19.25-650 | 923 | 8040 | 1.807778 | 0.000115719859 | 0.3333333
2022 | 9.7 | VSQ | 5 | 41-19.25-650 | 923 | 8046 | 1.807778 | 0.000115719859 | 0.3333333
2022 | 9.7 | VSQ | 5 | 41-19.25-650 | 923 | 8064 | 1.807778 | 0.000115719859 | 0.3333333
2022 | 9.7 | VSQ | 5 | 41-19.25-650 | 923 | 8070 | 1.807778 | 0.000115719859 | 0.3333333
2022 | 9.7 | VSQ | 5 | 41-19.25-650 | 923 | 8088 | 1.807778 | 0.000115719859 | 0.3333333
2022 | 9.7 | VSQ | 5 | 41-19.25-650 | 923 | 8094 | 1.807778 | 0.000115719859 | 0.3333333
2022 | 9.7 | VSQ | 5 | 41-19.25-650 | 923 | 8112 | 1.807778 | 0.000115719859 | 0.3333333
2022 | 9.7 | VSQ | 5 | 41-19.25-650 | 923 | 8118 | 1.807778 | 0.000115719859 | 0.3333333
2022 | 9.7 | VSQ | 5 | 41-19.25-650 | 923 | 8136 | 1.807778 | 0.000115719859 | 0.3333333
2022 | 9.7 | VSQ | 5 | 41-19.25-650 | 923 | 8142 | 1.807778 | 0.000115719859 | 0.3333333
2022 | 9.7 | VSQ | 5 | 41-19.25-650 | 923 | 8160 | 1.807778 | 0.000115719859 | 0.3333333
2022 | 9.7 | VSQ | 5 | 41-19.25-650 | 923 | 8166 | 1.807778 | 0.000115719859 | 0.3333333
2022 | 9.7 | VSQ | 5 | 41-19.25-650 | 923 | 8184 | 1.807778 | 0.000115719859 | 0.3333333
2022 | 9.7 | VSQ | 5 | 41-19.25-650 | 923 | 8190 | 1.807778 | 0.000115719859 | 0.3333333
2022 | 9.7 | VSQ | 5 | 41-19.25-650 | 923 | 8208 | 1.807778 | 0.000115719859 | 0.3333333
2022 | 9.7 | VSQ | 5 | 41-19.25-650 | 923 | 8214 | 1.807778 | 0.000115719859 | 0.3333333
2022 | 9.7 | VSQ | 5 | 41-19.25-650 | 923 | 8232 | 1.807778 | 0.000115719859 | 0.3333333
2022 | 9.7 | VSQ | 5 | 41-19.25-650 | 923 | 8238 | 1.807778 | 0.000115719859 | 0.3333333
2022 | 9.7 | VSQ | 5 | 41-19.25-650 | 923 | 8256 | 1.807778 | 0.000115719859 | 0.3333333
2022 | 9.7 | VSQ | 5 | 41-19.25-650 | 923 | 8262 | 1.807778 | 0.000115719859 | 0.3333333
2022 | 9.7 | VSQ | 5 | 41-19.25-650 | 923 | 8280 | 1.807778 | 0.000115719859 | 0.3333333
2022 | 9.7 | VSQ | 5 | 41-19.25-650 | 923 | 8286 | 1.807778 | 0.000115719859 | 0.3333333
2022 | 9.7 | VSQ | 5 | 41-19.25-650 | 923 | 8304 | 1.807778 | 0.000115719859 | 0.3333333
2022 | 9.7 | VSQ | 5 | 41-19.25-650 | 923 | 8310 | 1.807778 | 0.000115719859 | 0.3333333
2022 | 9.7 | VSQ | 5 | 41-19.25-650 | 923 | 8328 | 1.807778 | 0.000115719859 | 0.3333333
2022 | 9.7 | VSQ | 5 | 41-19.25-650 | 923 | 8334 | 1.807778 | 0.000115719859 | 0.3333333
2022 | 9.7 | VSQ | 5 | 41-19.25-650 | 923 | 8352 | 1.807778 | 0.000115719859 | 0.3333333
2022 | 9.7 | VSQ | 5 | 41-19.25-650 | 923 | 8358 | 1.807778 | 0.000115719859 | 0.3333333
2022 | 9.7 | VSQ | 5 | 41-19.25-650 | 923 | 8376 | 1.807778 | 0.000115719859 | 0.3333333
2022 | 9.7 | VSQ | 5 | 41-19.25-650 | 923 | 8382 | 1.807778 | 0.000115719859 | 0.3333333
2022 | 9.7 | VSQ | 5 | 41-19.25-650 | 923 | 8400 | 1.807778 | 0.000115719859 | 0.3333333
2022 | 9.7 | VSQ | 5 | 41-19.25-650 | 923 | 8406 | 1.807778 | 0.000115719859 | 0.3333333
2022 | 9.7 | VSQ | 5 | 41-19.25-650 | 923 | 8424 | 1.807778 | 0.000115719859 | 0.3333333
2022 | 9.7 | VSQ | 5 | 41-19.25-650 | 923 | 8430 | 1.807778 | 0.000115719859 | 0.3333333
2022 | 9.7 | VSQ | 5 | 41-19.25-650 | 923 | 8448 | 1.807778 | 0.000115719859 | 0.3333333
2022 | 9.7 | VSQ | 5 | 41-19.25-650 | 923 | 8454 | 1.807778 | 0.000115719859 | 0.3333333
2022 | 9.7 | VSQ | 5 | 41-19.25-650 | 923 | 8472 | 1.807778 | 0.000115719859 | 0.3333333
2022 | 9.7 | VSQ | 5 | 41-19.25-650 | 923 | 8478 | 1.807778 | 0.000115719859 | 0.3333333
2022 | 9.7 | VSQ | 5 | 41-19.25-650 | 923 | 8496 | 1.807778 | 0.000115719859 | 0.3333333
2022 | 9.7 | VSQ | 5 | 41-19.25-650 | 923 | 8502 | 1.807778 | 0.000115719859 | 0.3333333
2022 | 9.7 | VSQ | 5 | 41-19.25-650 | 923 | 8520 | 1.807778 | 0.000115719859 | 0.3333333
2022 | 9.7 | VSQ | 5 | 41-19.25-650 | 923 | 8526 | 1.83 | 0.000115719859 | 0.3333333
2022 | 9.7 | VSQ | 5 | 41-19.25-650 | 923 | 8544 | 1.83 | 0.000115719859 | 0.3333333
2022 | 9.7 | VSQ | 5 | 41-19.25-650 | 923 | 8550 | 1.841111 | 0.000115719859 | 0.3333333
2022 | 9.7 | VSQ | 5 | 41-19.25-650 | 923 | 8568 | 1.896667 | 0.000115719859 | 0.3333333
2022 | 9.7 | VSQ | 5 | 41-19.25-650 | 923 | 8574 | 1.896667 | 0.000115719859 | 0.3333333
2022 | 9.7 | VSQ | 5 | 41-19.25-650 | 923 | 8592 | 1.896667 | 0.000115719859 | 0.3333333
2022 | 9.7 | VSQ | 5 | 41-19.25-650 | 923 | 8598 | 1.896667 | 0.000115719859 | 0.3333333
2022 | 9.7 | VSQ | 5 | 41-19.25-650 | 923 | 8616 | 1.896667 | 0.000115719859 | 0.3333333
2022 | 9.7 | VSQ | 5 | 41-19.25-650 | 923 | 8622 | 1.896667 | 0.000115719859 | 0.3333333
2022 | 9.7 | VSQ | 5 | 41-19.25-650 | 923 | 8640 | 1.896667 | 0.000115719859 | 0.3333333
2022 | 9.7 | VSQ | 5 | 41-19.25-650 | 923 | 8646 | 1.896667 | 0.000115719859 | 0.3333333
2022 | 9.7 | VSQ | 5 | 41-19.25-650 | 923 | 8664 | 1.896667 | 0.000115719859 | 0.3333333
2022 | 9.7 | VSQ | 5 | 41-19.25-650 | 923 | 8670 | 1.896667 | 0.000115719859 | 0.3333333
2022 | 9.7 | VSQ | 5 | 41-19.25-650 | 923 | 8688 | 1.896667 | 0.000115719859 | 0.3333333
2022 | 9.7 | VSQ | 5 | 41-19.25-650 | 923 | 8694 | 1.896667 | 0.000115719859 | 0.3333333
2022 | 9.7 | VSQ | 5 | 41-19.25-650 | 923 | 8712 | 1.896667 | 0.000115719859 | 0.3333333
2022 | 9.7 | VSQ | 5 | 41-19.25-650 | 923 | 8718 | 1.896667 | 0.000115719859 | 0.3333333
2022 | 9.7 | VSQ | 5 | 41-19.25-650 | 923 | 8736 | 1.896667 | 0.000115719859 | 0.3333333
2022 | 9.7 | VSQ | 5 | 41-19.25-650 | 923 | 8742 | 1.896667 | 0.000115719859 | 0.3333333
2022 | 9.7 | VSQ | 5 | 41-19.25-650 | 923 | 8760 | 1.896667 | 0.000115719859 | 0.3333333
2022 | 9.7 | VSQ | 5 | 41-19.25-650 | 923 | 8766 | 1.896667 | 0.000115719859 | 0.3333333
2022 | 9.7 | VSQ | 5 | 41-19.25-650 | 923 | 8784 | 1.896667 | 0.000115719859 | 0.3333333
2022 | 9.7 | VSQ | 5 | 41-19.25-650 | 923 | 8790 | 1.896667 | 0.000115719859 | 0.3333333
2022 | 9.7 | VSQ | 5 | 41-19.25-650 | 923 | 8808 | 1.896667 | 0.000115719859 | 0.3333333
2022 | 9.7 | VSQ | 5 | 41-19.25-650 | 923 | 8814 | 1.896667 | 0.000115719859 | 0.3333333
2022 | 9.7 | VSQ | 5 | 41-19.25-650 | 923 | 8832 | 1.896667 | 0.000115719859 | 0.3333333
2022 | 9.7 | VSQ | 5 | 41-19.25-650 | 923 | 8838 | 1.896667 | 0.000115719859 | 0.3333333
2022 | 9.7 | VSQ | 5 | 41-19.25-650 | 923 | 8856 | 1.896667 | 0.000115719859 | 0.3333333
2022 | 9.7 | VSQ | 5 | 41-19.25-650 | 923 | 8862 | 1.896667 | 0.000115719859 | 0.3333333
2022 | 9.7 | VSQ | 5 | 41-19.25-650 | 923 | 8880 | 1.896667 | 0.000115719859 | 0.3333333
2022 | 9.7 | VSQ | 5 | 41-19.25-650 | 923 | 8886 | 1.896667 | 0.000115719859 | 0.3333333
2022 | 9.7 | VSQ | 5 | 41-19.25-650 | 923 | 8904 | 1.896667 | 0.000115719859 | 0.3333333
2022 | 9.7 | VSQ | 5 | 41-19.25-650 | 923 | 8910 | 1.896667 | 0.000115719859 | 0.3333333
2022 | 9.7 | VSQ | 5 | 41-19.25-650 | 923 | 8928 | 1.896667 | 0.000115719859 | 0.3333333
2022 | 9.7 | VSQ | 5 | 41-19.25-650 | 923 | 8934 | 1.896667 | 0.000115719859 | 0.3333333
2022 | 9.7 | VSQ | 5 | 41-19.25-650 | 923 | 8952 | 1.896667 | 0.000115719859 | 0.3333333
2022 | 9.7 | VSQ | 5 | 41-19.25-650 | 923 | 8958 | 1.896667 | 0.000115719859 | 0.3333333
2022 | 9.7 | VSQ | 5 | 41-19.25-650 | 923 | 8976 | 1.907778 | 0.000115719859 | 0.3333333
2022 | 9.7 | VSQ | 5 | 41-19.25-650 | 923 | 8982 | 1.907778 | 0.000115719859 | 0.3333333
2022 | 9.7 | VSQ | 5 | 41-19.25-650 | 923 | 9000 | 1.907778 | 0.000115719859 | 0.3333333
2022 | 9.7 | VSQ | 5 | 41-19.25-650 | 923 | 9006 | 1.907778 | 0.000115719859 | 0.3333333
2022 | 9.7 | VSQ | 5 | 41-19.25-650 | 923 | 9024 | 1.907778 | 0.000115719859 | 0.3333333
2022 | 9.7 | VSQ | 5 | 41-19.25-650 | 923 | 9030 | 1.907778 | 0.000115719859 | 0.3333333
2022 | 9.7 | VSQ | 5 | 41-19.25-650 | 923 | 9048 | 1.952222 | 0.000115719859 | 0.3333333
2022 | 9.7 | VSQ | 5 | 41-19.25-650 | 923 | 9054 | 1.952222 | 0.000115719859 | 0.3333333
2022 | 9.7 | VSQ | 5 | 41-19.25-650 | 923 | 9072 | 1.952222 | 0.000115719859 | 0.3333333
2022 | 9.7 | VSQ | 5 | 41-19.25-650 | 923 | 9078 | 1.952222 | 0.000115719859 | 0.3333333
2022 | 9.7 | VSQ | 5 | 41-19.25-650 | 923 | 9096 | 1.952222 | 0.000115719859 | 0.3333333
2022 | 9.7 | VSQ | 5 | 41-19.25-650 | 923 | 9102 | 1.952222 | 0.000115719859 | 0.3333333
2022 | 9.7 | VSQ | 5 | 41-19.25-650 | 923 | 9120 | 1.952222 | 0.000115719859 | 0.3333333
2022 | 9.7 | VSQ | 5 | 41-19.25-650 | 923 | 9126 | 1.952222 | 0.000115719859 | 0.3333333
2022 | 9.7 | VSQ | 5 | 41-19.25-650 | 923 | 9144 | 1.952222 | 0.000115719859 | 0.3333333
2022 | 9.7 | VSQ | 5 | 41-19.25-650 | 923 | 9150 | 1.96 | 0.000115719859 | 0.3333333
2022 | 9.7 | VSQ | 5 | 41-19.25-650 | 923 | 9168 | 1.96 | 0.000115719859 | 0.3333333
2022 | 9.7 | VSQ | 5 | 41-19.25-650 | 923 | 9174 | 1.96 | 0.000115719859 | 0.3333333
2022 | 9.7 | VSQ | 5 | 41-19.25-650 | 923 | 9192 | 1.96 | 0.000115719859 | 0.3333333
2022 | 9.7 | VSQ | 5 | 41-19.25-650 | 923 | 9198 | 1.96 | 0.000115719859 | 0.3333333
2022 | 9.7 | VSQ | 5 | 41-19.25-650 | 923 | 9216 | 1.96 | 0.000115719859 | 0.3333333
2022 | 9.7 | VSQ | 5 | 41-19.25-650 | 923 | 9222 | 1.96 | 0.000115719859 | 0.3333333
2022 | 9.7 | VSQ | 5 | 41-19.25-650 | 923 | 9240 | 1.96 | 0.000115719859 | 0.3333333
2022 | 9.7 | VSQ | 5 | 41-19.25-650 | 923 | 9246 | 1.96 | 0.000115719859 | 0.3333333
2022 | 9.7 | VSQ | 5 | 41-19.25-650 | 923 | 9264 | 1.96 | 0.000115719859 | 0.3333333
2022 | 9.7 | VSQ | 5 | 41-19.25-650 | 923 | 9270 | 1.96 | 0.000115719859 | 0.3333333
2022 | 9.7 | VSQ | 5 | 41-19.25-650 | 923 | 9288 | 1.974444 | 0.000115719859 | 0.3333333
2022 | 9.7 | VSQ | 5 | 41-19.25-650 | 923 | 9294 | 1.974444 | 0.000115719859 | 0.3333333
2022 | 9.7 | VSQ | 5 | 41-19.25-650 | 923 | 9312 | 1.974444 | 0.000115719859 | 0.3333333
2022 | 9.7 | VSQ | 5 | 41-19.25-650 | 923 | 9318 | 1.974444 | 0.000115719859 | 0.3333333
2022 | 9.7 | VSQ | 5 | 41-19.25-650 | 923 | 9336 | 1.974444 | 0.000115719859 | 0.3333333
2022 | 9.7 | VSQ | 5 | 41-19.25-650 | 923 | 9342 | 1.974444 | 0.000115719859 | 0.3333333
2022 | 9.7 | VSQ | 5 | 41-19.25-650 | 923 | 9360 | 1.974444 | 0.000115719859 | 0.3333333
2022 | 9.7 | VSQ | 5 | 41-19.25-650 | 923 | 9366 | 1.974444 | 0.000115719859 | 0.3333333
2022 | 9.7 | VSQ | 5 | 41-19.25-650 | 923 | 9384 | 1.974444 | 0.000115719859 | 0.3333333
2022 | 9.7 | VSQ | 5 | 41-19.25-650 | 923 | 9390 | 1.974444 | 0.000115719859 | 0.3333333
2022 | 9.7 | VSQ | 5 | 41-19.25-650 | 923 | 9408 | 1.974444 | 0.000115719859 | 0.3333333
2022 | 9.7 | VSQ | 5 | 41-19.25-650 | 923 | 9414 | 1.974444 | 0.000115719859 | 0.3333333
2022 | 9.7 | VSQ | 5 | 41-19.25-650 | 923 | 9432 | 1.974444 | 0.000115719859 | 0.3333333
2022 | 9.7 | VSQ | 5 | 41-19.25-650 | 923 | 9438 | 1.974444 | 0.000115719859 | 0.3333333
2022 | 9.7 | VSQ | 5 | 41-19.25-650 | 923 | 9456 | 1.974444 | 0.000115719859 | 0.3333333
2022 | 9.7 | VSQ | 5 | 41-19.25-650 | 923 | 9462 | 1.974444 | 0.000115719859 | 0.3333333
2022 | 9.7 | VSQ | 5 | 41-19.25-650 | 923 | 9480 | 1.974444 | 0.000115719859 | 0.3333333
2022 | 9.7 | VSQ | 5 | 41-19.25-650 | 923 | 9486 | 1.974444 | 0.000115719859 | 0.3333333
2022 | 9.7 | VSQ | 5 | 41-19.25-650 | 923 | 9504 | 1.974444 | 0.000115719859 | 0.3333333
2022 | 9.7 | VSQ | 5 | 41-19.25-650 | 923 | 9510 | 1.974444 | 0.000115719859 | 0.3333333
2022 | 9.7 | VSQ | 5 | 41-19.25-650 | 923 | 9528 | 1.974444 | 0.000115719859 | 0.3333333
2022 | 9.7 | VSQ | 5 | 41-19.25-650 | 923 | 9534 | 1.974444 | 0.000115719859 | 0.3333333
2022 | 9.7 | VSQ | 5 | 41-19.25-650 | 923 | 9552 | 1.974444 | 0.000115719859 | 0.3333333
2022 | 9.7 | VSQ | 5 | 41-19.25-650 | 923 | 9558 | 1.974444 | 0.000115719859 | 0.3333333
2022 | 9.7 | VSQ | 5 | 41-19.25-650 | 923 | 9576 | 1.974444 | 0.000115719859 | 0.3333333
2022 | 9.7 | VSQ | 5 | 41-19.25-650 | 923 | 9582 | 1.974444 | 0.000115719859 | 0.3333333
2022 | 9.7 | VSQ | 5 | 41-19.25-650 | 923 | 9600 | 1.974444 | 0.000115719859 | 0.3333333
2022 | 9.7 | VSQ | 5 | 41-19.25-650 | 923 | 9606 | 1.974444 | 0.000115719859 | 0.3333333
2022 | 9.7 | VSQ | 5 | 41-19.25-650 | 923 | 9624 | 1.974444 | 0.000115719859 | 0.3333333
2022 | 9.7 | VSQ | 5 | 41-19.25-650 | 923 | 9630 | 1.974444 | 0.000115719859 | 0.3333333
2022 | 9.7 | VSQ | 5 | 41-19.25-650 | 923 | 9648 | 1.974444 | 0.000115719859 | 0.3333333
2022 | 9.7 | VSQ | 5 | 41-19.25-650 | 923 | 9654 | 1.974444 | 0.000115719859 | 0.3333333
2022 | 9.7 | VSQ | 5 | 41-19.25-650 | 923 | 9672 | 1.974444 | 0.000115719859 | 0.3333333
2022 | 9.7 | VSQ | 5 | 41-19.25-650 | 923 | 9678 | 1.974444 | 0.000115719859 | 0.3333333
2022 | 9.7 | VSQ | 5 | 41-19.25-650 | 923 | 9696 | 1.974444 | 0.000115719859 | 0.3333333
2022 | 9.7 | VSQ | 5 | 41-19.25-650 | 923 | 9702 | 1.985556 | 0.000115719859 | 0.3333333
2022 | 9.7 | VSQ | 5 | 41-19.25-650 | 923 | 9720 | 1.985556 | 0.000115719859 | 0.3333333
2022 | 9.7 | VSQ | 5 | 41-19.25-650 | 923 | 9726 | 1.985556 | 0.000115719859 | 0.3333333
2022 | 9.7 | VSQ | 5 | 41-19.25-650 | 923 | 9744 | 1.985556 | 0.000115719859 | 0.3333333
2022 | 9.7 | VSQ | 5 | 41-19.25-650 | 923 | 9750 | 1.985556 | 0.000115719859 | 0.3333333
2022 | 9.7 | VSQ | 5 | 41-19.25-650 | 923 | 9768 | 1.985556 | 0.000115719859 | 0.3333333
2022 | 9.7 | VSQ | 5 | 41-19.25-650 | 923 | 9774 | 1.985556 | 0.000115719859 | 0.3333333
2022 | 9.7 | VSQ | 5 | 41-19.25-650 | 923 | 9792 | 1.985556 | 0.000115719859 | 0.3333333
2022 | 9.7 | VSQ | 5 | 41-19.25-650 | 923 | 9798 | 1.985556 | 0.000115719859 | 0.3333333
2022 | 9.7 | VSQ | 5 | 41-19.25-650 | 923 | 9816 | 1.985556 | 0.000115719859 | 0.3333333
2022 | 9.7 | VSQ | 5 | 41-19.25-650 | 923 | 9822 | 1.996667 | 0.000115719859 | 0.3333333
2022 | 9.7 | VSQ | 5 | 41-19.25-650 | 923 | 9840 | 1.996667 | 0.000115719859 | 0.3333333
2022 | 9.7 | VSQ | 5 | 41-19.25-650 | 923 | 9846 | 1.996667 | 0.000115719859 | 0.3333333
2022 | 9.7 | VSQ | 5 | 41-19.25-650 | 923 | 9864 | 1.996667 | 0.000115719859 | 0.3333333
2022 | 9.7 | VSQ | 5 | 41-19.25-650 | 923 | 9870 | 2.007778 | 0.000115719859 | 0.3333333
2022 | 9.7 | VSQ | 5 | 41-19.25-650 | 923 | 9888 | 2.03 | 0.000115719859 | 0.3333333
2022 | 9.7 | VSQ | 5 | 41-19.25-650 | 923 | 9894 | 2.03 | 0.000115719859 | 0.3333333
2022 | 9.7 | VSQ | 5 | 41-19.25-650 | 923 | 9912 | 2.052222 | 0.000115719859 | 0.3333333
2022 | 9.7 | VSQ | 5 | 41-19.25-650 | 923 | 9918 | 2.052222 | 0.000115719859 | 0.3333333
2022 | 9.7 | VSQ | 5 | 41-19.25-650 | 923 | 9936 | 2.052222 | 0.000115719859 | 0.3333333
2022 | 9.7 | VSQ | 5 | 41-19.25-650 | 923 | 9942 | 2.052222 | 0.000115719859 | 0.3333333
2022 | 9.7 | VSQ | 5 | 41-19.25-650 | 923 | 9960 | 2.052222 | 0.000115719859 | 0.3333333
2022 | 9.7 | VSQ | 5 | 41-19.25-650 | 923 | 9966 | 2.074444 | 0.000115719859 | 0.3333333
2022 | 9.7 | VSQ | 5 | 41-19.25-650 | 923 | 9984 | 2.074444 | 0.000115719859 | 0.3333333
2022 | 9.7 | VSQ | 5 | 41-19.25-650 | 923 | 9990 | 2.074444 | 0.000115719859 | 0.3333333
2022 | 9.7 | VSQ | 5 | 41-19.25-650 | 923 | 10008 | 2.074444 | 0.000115719859 | 0.3333333
2022 | 9.7 | VSQ | 5 | 41-19.25-650 | 923 | 10014 | 2.074444 | 0.000115719859 | 0.3333333
2022 | 9.7 | VSQ | 5 | 41-19.25-650 | 923 | 10032 | 2.096667 | 0.000115719859 | 0.3333333
2022 | 9.7 | VSQ | 5 | 41-19.25-650 | 923 | 10038 | 2.096667 | 0.000115719859 | 0.3333333
2022 | 9.7 | VSQ | 5 | 41-19.25-650 | 923 | 10056 | 2.096667 | 0.000115719859 | 0.3333333
2022 | 9.7 | VSQ | 5 | 41-19.25-650 | 923 | 10062 | 2.096667 | 0.000115719859 | 0.3333333
2022 | 9.7 | VSQ | 5 | 41-19.25-650 | 923 | 10080 | 2.096667 | 0.000115719859 | 0.3333333
2022 | 9.7 | VSQ | 5 | 41-19.25-650 | 923 | 10086 | 2.096667 | 0.000115719859 | 0.3333333
2022 | 9.7 | VSQ | 5 | 41-19.25-650 | 923 | 10104 | 2.096667 | 0.000115719859 | 0.3333333
2022 | 9.7 | VSQ | 5 | 41-19.25-650 | 923 | 10110 | 2.096667 | 0.000115719859 | 0.3333333
2022 | 9.7 | VSQ | 5 | 41-19.25-650 | 923 | 10128 | 2.096667 | 0.000115719859 | 0.3333333
2022 | 9.7 | VSQ | 5 | 41-19.25-650 | 923 | 10134 | 2.096667 | 0.000115719859 | 0.3333333
2022 | 9.7 | VSQ | 5 | 41-19.25-650 | 923 | 10152 | 2.096667 | 0.000115719859 | 0.3333333
2022 | 9.7 | VSQ | 5 | 41-19.25-650 | 923 | 10158 | 2.096667 | 0.000115719859 | 0.3333333
2022 | 9.7 | VSQ | 5 | 41-19.25-650 | 923 | 10176 | 2.096667 | 0.000115719859 | 0.3333333
2022 | 9.7 | VSQ | 5 | 41-19.25-650 | 923 | 10182 | 2.096667 | 0.000115719859 | 0.3333333
2022 | 9.7 | VSQ | 5 | 41-19.25-650 | 923 | 10200 | 2.096667 | 0.000115719859 | 0.3333333
2022 | 9.7 | VSQ | 5 | 41-19.25-650 | 923 | 10206 | 2.107778 | 0.000115719859 | 0.3333333
2022 | 9.7 | VSQ | 5 | 41-19.25-650 | 923 | 10224 | 2.107778 | 0.000115719859 | 0.3333333
2022 | 9.7 | VSQ | 5 | 41-19.25-650 | 923 | 10230 | 2.118889 | 0.000115719859 | 0.3333333
2022 | 9.7 | VSQ | 5 | 41-19.25-650 | 923 | 10248 | 2.118889 | 0.000115719859 | 0.3333333
2022 | 9.7 | VSQ | 5 | 41-19.25-650 | 923 | 10254 | 2.118889 | 0.000115719859 | 0.3333333
2022 | 9.7 | VSQ | 5 | 41-19.25-650 | 923 | 10272 | 2.118889 | 0.000115719859 | 0.3333333
2022 | 9.7 | VSQ | 5 | 41-19.25-650 | 923 | 10278 | 2.118889 | 0.000115719859 | 0.3333333
2022 | 9.7 | VSQ | 5 | 41-19.25-650 | 923 | 10296 | 2.118889 | 0.000115719859 | 0.3333333
2022 | 9.7 | VSQ | 5 | 41-19.25-650 | 923 | 10302 | 2.118889 | 0.000115719859 | 0.3333333
2022 | 9.7 | VSQ | 5 | 41-19.25-650 | 923 | 10320 | 2.118889 | 0.000115719859 | 0.3333333
2022 | 9.7 | VSQ | 5 | 41-19.25-650 | 923 | 10326 | 2.13 | 0.000115719859 | 0.3333333
2022 | 9.7 | VSQ | 5 | 41-19.25-650 | 923 | 10344 | 2.13 | 0.000115719859 | 0.3333333
2022 | 9.7 | VSQ | 5 | 41-19.25-650 | 923 | 10350 | 2.13 | 0.000115719859 | 0.3333333
2022 | 9.7 | VSQ | 5 | 41-19.25-650 | 923 | 10368 | 2.13 | 0.000115719859 | 0.3333333
2022 | 9.7 | VSQ | 5 | 41-19.25-650 | 923 | 10374 | 2.141111 | 0.000115719859 | 0.3333333
2022 | 9.7 | VSQ | 5 | 41-19.25-650 | 923 | 10392 | 2.141111 | 0.000115719859 | 0.3333333
2022 | 9.7 | VSQ | 5 | 41-19.25-650 | 923 | 10398 | 2.141111 | 0.000115719859 | 0.3333333
2022 | 9.7 | VSQ | 5 | 41-19.25-650 | 923 | 10416 | 2.141111 | 0.000115719859 | 0.3333333
2022 | 9.7 | VSQ | 5 | 41-19.25-650 | 923 | 10422 | 2.141111 | 0.000115719859 | 0.3333333
2022 | 9.7 | VSQ | 5 | 41-19.25-650 | 923 | 10440 | 2.141111 | 0.000115719859 | 0.3333333
2022 | 9.7 | VSQ | 5 | 41-19.25-650 | 923 | 10446 | 2.163333 | 0.000115719859 | 0.3333333
2022 | 9.7 | VSQ | 5 | 41-19.25-650 | 923 | 10464 | 2.163333 | 0.000115719859 | 0.3333333
2022 | 9.7 | VSQ | 5 | 41-19.25-650 | 923 | 10470 | 2.163333 | 0.000115719859 | 0.3333333
2022 | 9.7 | VSQ | 5 | 41-19.25-650 | 923 | 10488 | 2.163333 | 0.000115719859 | 0.3333333
2022 | 9.7 | VSQ | 5 | 41-19.25-650 | 923 | 10494 | 2.163333 | 0.000115719859 | 0.3333333
2022 | 9.7 | VSQ | 5 | 41-19.25-650 | 923 | 10512 | 2.163333 | 0.000115719859 | 0.3333333
2022 | 9.7 | VSQ | 5 | 41-19.25-650 | 923 | 10518 | 2.174444 | 0.000115719859 | 0.3333333
2022 | 9.7 | VSQ | 5 | 41-19.25-650 | 923 | 10536 | 2.174444 | 0.000115719859 | 0.3333333
2022 | 9.7 | VSQ | 5 | 41-19.25-650 | 923 | 10542 | 2.174444 | 0.000115719859 | 0.3333333
2022 | 9.7 | VSQ | 5 | 41-19.25-650 | 923 | 10560 | 2.174444 | 0.000115719859 | 0.3333333
2022 | 9.7 | VSQ | 5 | 41-19.25-650 | 923 | 10566 | 2.174444 | 0.000115719859 | 0.3333333
2022 | 9.7 | VSQ | 5 | 41-19.25-650 | 923 | 10584 | 2.174444 | 0.000115719859 | 0.3333333
2022 | 9.7 | VSQ | 5 | 41-19.25-650 | 923 | 10590 | 2.174444 | 0.000115719859 | 0.3333333
2022 | 9.7 | VSQ | 5 | 41-19.25-650 | 923 | 10608 | 2.185556 | 0.000115719859 | 0.3333333
2022 | 9.7 | VSQ | 5 | 41-19.25-650 | 923 | 10614 | 2.185556 | 0.000115719859 | 0.3333333
2022 | 9.7 | VSQ | 5 | 41-19.25-650 | 923 | 10632 | 2.185556 | 0.000115719859 | 0.3333333
2022 | 9.7 | VSQ | 5 | 41-19.25-650 | 923 | 10638 | 2.185556 | 0.000115719859 | 0.3333333
2022 | 9.7 | VSQ | 5 | 41-19.25-650 | 923 | 10656 | 2.185556 | 0.000115719859 | 0.3333333
2022 | 9.7 | VSQ | 5 | 41-19.25-650 | 923 | 10662 | 2.185556 | 0.000115719859 | 0.3333333
2022 | 9.7 | VSQ | 5 | 41-19.25-650 | 923 | 10680 | 2.185556 | 0.000115719859 | 0.3333333
2022 | 9.7 | VSQ | 5 | 41-19.25-650 | 923 | 10686 | 2.196667 | 0.000115719859 | 0.3333333
2022 | 9.7 | VSQ | 5 | 41-19.25-650 | 923 | 10704 | 2.196667 | 0.000115719859 | 0.3333333
2022 | 9.7 | VSQ | 5 | 41-19.25-650 | 923 | 10710 | 2.196667 | 0.000115719859 | 0.3333333
2022 | 9.7 | VSQ | 5 | 41-19.25-650 | 923 | 10728 | 2.196667 | 0.000115719859 | 0.3333333
2022 | 9.7 | VSQ | 5 | 41-19.25-650 | 923 | 10734 | 2.196667 | 0.000115719859 | 0.3333333
2022 | 9.7 | VSQ | 5 | 41-19.25-650 | 923 | 10752 | 2.196667 | 0.000115719859 | 0.3333333
2022 | 9.7 | VSQ | 5 | 41-19.25-650 | 923 | 10758 | 2.196667 | 0.000115719859 | 0.3333333
2022 | 9.7 | VSQ | 5 | 41-19.25-650 | 923 | 10776 | 2.196667 | 0.000115719859 | 0.3333333
2022 | 9.7 | VSQ | 5 | 41-19.25-650 | 923 | 10782 | 2.196667 | 0.000115719859 | 0.3333333
2022 | 9.7 | VSQ | 5 | 41-19.25-650 | 923 | 10800 | 2.196667 | 0.000115719859 | 0.3333333
2022 | 9.7 | VSQ | 5 | 41-19.25-650 | 923 | 10806 | 2.207778 | 0.000115719859 | 0.3333333
2022 | 9.7 | VSQ | 5 | 41-19.25-650 | 923 | 10824 | 2.207778 | 0.000115719859 | 0.3333333
2022 | 9.7 | VSQ | 5 | 41-19.25-650 | 923 | 10830 | 2.207778 | 0.000115719859 | 0.3333333
2022 | 9.7 | VSQ | 5 | 41-19.25-650 | 923 | 10848 | 2.207778 | 0.000115719859 | 0.3333333
2022 | 9.7 | VSQ | 5 | 41-19.25-650 | 923 | 10854 | 2.207778 | 0.000115719859 | 0.3333333
2022 | 9.7 | VSQ | 5 | 41-19.25-650 | 923 | 10872 | 2.207778 | 0.000115719859 | 0.3333333
2022 | 9.7 | VSQ | 5 | 41-19.25-650 | 923 | 10878 | 2.207778 | 0.000115719859 | 0.3333333
2022 | 9.7 | VSQ | 5 | 41-19.25-650 | 923 | 10896 | 2.207778 | 0.000115719859 | 0.3333333
2022 | 9.7 | VSQ | 5 | 41-19.25-650 | 923 | 10902 | 2.207778 | 0.000115719859 | 0.3333333
2022 | 9.7 | VSQ | 5 | 41-19.25-650 | 923 | 10920 | 2.207778 | 0.000115719859 | 0.3333333
2022 | 9.7 | VSQ | 5 | 41-19.25-650 | 923 | 10926 | 2.207778 | 0.000115719859 | 0.3333333
2022 | 9.7 | VSQ | 5 | 41-19.25-650 | 923 | 10944 | 2.207778 | 0.000115719859 | 0.3333333
2022 | 9.7 | VSQ | 5 | 41-19.25-650 | 923 | 10950 | 2.207778 | 0.000115719859 | 0.3333333
2022 | 9.7 | VSQ | 5 | 41-19.25-650 | 923 | 10968 | 2.207778 | 0.000115719859 | 0.3333333
2022 | 9.7 | VSQ | 5 | 41-19.25-650 | 923 | 10974 | 2.207778 | 0.000115719859 | 0.3333333
2022 | 9.7 | VSQ | 5 | 41-19.25-650 | 923 | 10992 | 2.207778 | 0.000115719859 | 0.3333333
2022 | 9.7 | VSQ | 5 | 41-19.25-650 | 923 | 10998 | 2.207778 | 0.000115719859 | 0.3333333
2022 | 9.7 | VSQ | 5 | 41-19.25-650 | 923 | 11016 | 2.207778 | 0.000115719859 | 0.3333333
2022 | 9.7 | VSQ | 5 | 41-19.25-650 | 923 | 11022 | 2.207778 | 0.000115719859 | 0.3333333
2022 | 9.7 | VSQ | 5 | 41-19.25-650 | 923 | 11040 | 2.207778 | 0.000115719859 | 0.3333333
2022 | 9.7 | VSQ | 5 | 41-19.25-650 | 923 | 11046 | 2.207778 | 0.000115719859 | 0.3333333
2022 | 9.7 | VSQ | 5 | 41-19.25-650 | 923 | 11064 | 2.207778 | 0.000115719859 | 0.3333333
2022 | 9.7 | VSQ | 5 | 41-19.25-650 | 923 | 11070 | 2.207778 | 0.000115719859 | 0.3333333
2022 | 9.7 | VSQ | 5 | 41-19.25-650 | 923 | 11088 | 2.207778 | 0.000115719859 | 0.3333333
2022 | 9.7 | VSQ | 5 | 41-19.25-650 | 923 | 11094 | 2.207778 | 0.000115719859 | 0.3333333
2022 | 9.7 | VSQ | 5 | 41-19.25-650 | 923 | 11112 | 2.207778 | 0.000115719859 | 0.3333333
2022 | 9.7 | VSQ | 5 | 41-19.25-650 | 923 | 11118 | 2.23 | 0.000115719859 | 0.3333333
2022 | 9.7 | VSQ | 5 | 41-19.25-650 | 923 | 11136 | 2.23 | 0.000115719859 | 0.3333333
2022 | 9.7 | VSQ | 5 | 41-19.25-650 | 923 | 11142 | 2.23 | 0.000115719859 | 0.3333333
2022 | 9.7 | VSQ | 5 | 41-19.25-650 | 923 | 11160 | 2.23 | 0.000115719859 | 0.3333333
2022 | 9.7 | VSQ | 5 | 41-19.25-650 | 923 | 11166 | 2.23 | 0.000115719859 | 0.3333333
2022 | 9.7 | VSQ | 5 | 41-19.25-650 | 923 | 11184 | 2.23 | 0.000115719859 | 0.3333333
2022 | 9.7 | VSQ | 5 | 41-19.25-650 | 923 | 11190 | 2.23 | 0.000115719859 | 0.3333333
2022 | 9.7 | VSQ | 5 | 41-19.25-650 | 923 | 11208 | 2.23 | 0.000115719859 | 0.3333333
2022 | 9.7 | VSQ | 5 | 41-19.25-650 | 923 | 11214 | 2.23 | 0.000115719859 | 0.3333333
2022 | 9.7 | VSQ | 5 | 41-19.25-650 | 923 | 11232 | 2.252222 | 0.000115719859 | 0.3333333
2022 | 9.7 | VSQ | 5 | 41-19.25-650 | 923 | 11238 | 2.252222 | 0.000115719859 | 0.3333333
2022 | 9.7 | VSQ | 5 | 41-19.25-650 | 923 | 11256 | 2.252222 | 0.000115719859 | 0.3333333
2022 | 9.7 | VSQ | 5 | 41-19.25-650 | 923 | 11262 | 2.252222 | 0.000115719859 | 0.3333333
2022 | 9.7 | VSQ | 5 | 41-19.25-650 | 923 | 11280 | 2.252222 | 0.000115719859 | 0.3333333
2022 | 9.7 | VSQ | 5 | 41-19.25-650 | 923 | 11286 | 2.252222 | 0.000115719859 | 0.3333333
2022 | 9.7 | VSQ | 5 | 41-19.25-650 | 923 | 11304 | 2.252222 | 0.000115719859 | 0.3333333
2022 | 9.7 | VSQ | 5 | 41-19.25-650 | 923 | 11310 | 2.252222 | 0.000115719859 | 0.3333333
2022 | 9.7 | VSQ | 5 | 41-19.25-650 | 923 | 11328 | 2.252222 | 0.000115719859 | 0.3333333
2022 | 9.7 | VSQ | 5 | 41-19.25-650 | 923 | 11334 | 2.252222 | 0.000115719859 | 0.3333333
2022 | 9.7 | VSQ | 5 | 41-19.25-650 | 923 | 11352 | 2.252222 | 0.000115719859 | 0.3333333
2022 | 9.7 | VSQ | 5 | 41-19.25-650 | 923 | 11358 | 2.252222 | 0.000115719859 | 0.3333333
2022 | 9.7 | VSQ | 5 | 41-19.25-650 | 923 | 11376 | 2.252222 | 0.000115719859 | 0.3333333
2022 | 9.7 | VSQ | 5 | 41-19.25-650 | 923 | 11382 | 2.252222 | 0.000115719859 | 0.3333333
2022 | 9.7 | VSQ | 5 | 41-19.25-650 | 923 | 11400 | 2.274444 | 0.000115719859 | 0.3333333
2022 | 9.7 | VSQ | 5 | 41-19.25-650 | 923 | 11406 | 2.274444 | 0.000115719859 | 0.3333333
2022 | 9.7 | VSQ | 5 | 41-19.25-650 | 923 | 11424 | 2.274444 | 0.000115719859 | 0.3333333
2022 | 9.7 | VSQ | 5 | 41-19.25-650 | 923 | 11430 | 2.274444 | 0.000115719859 | 0.3333333
2022 | 9.7 | VSQ | 5 | 41-19.25-650 | 923 | 11448 | 2.274444 | 0.000115719859 | 0.3333333
2022 | 9.7 | VSQ | 5 | 41-19.25-650 | 923 | 11454 | 2.274444 | 0.000115719859 | 0.3333333
2022 | 9.7 | VSQ | 5 | 41-19.25-650 | 923 | 11472 | 2.274444 | 0.000115719859 | 0.3333333
2022 | 9.7 | VSQ | 5 | 41-19.25-650 | 923 | 11478 | 2.274444 | 0.000115719859 | 0.3333333
2022 | 9.7 | VSQ | 5 | 41-19.25-650 | 923 | 11496 | 2.274444 | 0.000115719859 | 0.3333333
2022 | 9.7 | VSQ | 5 | 41-19.25-650 | 923 | 11502 | 2.274444 | 0.000115719859 | 0.3333333
2022 | 9.7 | VSQ | 5 | 41-19.25-650 | 923 | 11520 | 2.274444 | 0.000115719859 | 0.3333333
2022 | 9.7 | VSQ | 5 | 41-19.25-650 | 923 | 11526 | 2.274444 | 0.000115719859 | 0.3333333
2022 | 9.7 | VSQ | 5 | 41-19.25-650 | 923 | 11544 | 2.274444 | 0.000115719859 | 0.3333333
2022 | 9.7 | VSQ | 5 | 41-19.25-650 | 923 | 11550 | 2.274444 | 0.000115719859 | 0.3333333
2022 | 9.7 | VSQ | 5 | 41-19.25-650 | 923 | 11568 | 2.274444 | 0.000115719859 | 0.3333333
2022 | 9.7 | VSQ | 5 | 41-19.25-650 | 923 | 11574 | 2.274444 | 0.000115719859 | 0.3333333
2022 | 9.7 | VSQ | 5 | 41-19.25-650 | 923 | 11592 | 2.274444 | 0.000115719859 | 0.3333333
2022 | 9.7 | VSQ | 5 | 41-19.25-650 | 923 | 11598 | 2.274444 | 0.000115719859 | 0.3333333
2022 | 9.7 | VSQ | 5 | 41-19.25-650 | 923 | 11616 | 2.274444 | 0.000115719859 | 0.3333333
2022 | 9.7 | VSQ | 5 | 41-19.25-650 | 923 | 11622 | 2.274444 | 0.000115719859 | 0.3333333
2022 | 9.7 | VSQ | 5 | 41-19.25-650 | 923 | 11640 | 2.274444 | 0.000115719859 | 0.3333333
2022 | 9.7 | VSQ | 5 | 41-19.25-650 | 923 | 11646 | 2.274444 | 0.000115719859 | 0.3333333
2022 | 9.7 | VSQ | 5 | 41-19.25-650 | 923 | 11664 | 2.274444 | 0.000115719859 | 0.3333333
2022 | 9.7 | VSQ | 5 | 41-19.25-650 | 923 | 11670 | 2.274444 | 0.000115719859 | 0.3333333
2022 | 9.7 | VSQ | 5 | 41-19.25-650 | 923 | 11688 | 2.274444 | 0.000115719859 | 0.3333333
2022 | 9.7 | VSQ | 5 | 41-19.25-650 | 923 | 11694 | 2.274444 | 0.000115719859 | 0.3333333
2022 | 9.7 | VSQ | 5 | 41-19.25-650 | 923 | 11712 | 2.274444 | 0.000115719859 | 0.3333333
2022 | 9.7 | VSQ | 5 | 41-19.25-650 | 923 | 11718 | 2.274444 | 0.000115719859 | 0.3333333
2022 | 9.7 | VSQ | 5 | 41-19.25-650 | 923 | 11736 | 2.285556 | 0.000115719859 | 0.3333333
2022 | 9.7 | VSQ | 5 | 41-19.25-650 | 923 | 11742 | 2.285556 | 0.000115719859 | 0.3333333
2022 | 9.7 | VSQ | 5 | 41-19.25-650 | 923 | 11760 | 2.285556 | 0.000115719859 | 0.3333333
2022 | 9.7 | VSQ | 5 | 41-19.25-650 | 923 | 11766 | 2.285556 | 0.000115719859 | 0.3333333
2022 | 9.7 | VSQ | 5 | 41-19.25-650 | 923 | 11784 | 2.285556 | 0.000115719859 | 0.3333333
2022 | 9.7 | VSQ | 5 | 41-19.25-650 | 923 | 11790 | 2.285556 | 0.000115719859 | 0.3333333
2022 | 9.7 | VSQ | 5 | 41-19.25-650 | 923 | 11808 | 2.285556 | 0.000115719859 | 0.3333333
2022 | 9.7 | VSQ | 5 | 41-19.25-650 | 923 | 11814 | 2.285556 | 0.000115719859 | 0.3333333
2022 | 9.7 | VSQ | 5 | 41-19.25-650 | 923 | 11832 | 2.285556 | 0.000115719859 | 0.3333333
2022 | 9.7 | VSQ | 5 | 41-19.25-650 | 923 | 11838 | 2.285556 | 0.000115719859 | 0.3333333
2022 | 9.7 | VSQ | 5 | 41-19.25-650 | 923 | 11856 | 2.285556 | 0.000115719859 | 0.3333333
2022 | 9.7 | VSQ | 5 | 41-19.25-650 | 923 | 11862 | 2.285556 | 0.000115719859 | 0.3333333
2022 | 9.7 | VSQ | 5 | 41-19.25-650 | 923 | 11880 | 2.285556 | 0.000115719859 | 0.3333333
2022 | 9.7 | VSQ | 5 | 41-19.25-650 | 923 | 11886 | 2.285556 | 0.000115719859 | 0.3333333
2022 | 9.7 | VSQ | 5 | 41-19.25-650 | 923 | 11904 | 2.285556 | 0.000115719859 | 0.3333333
2022 | 9.7 | VSQ | 5 | 41-19.25-650 | 923 | 11910 | 2.285556 | 0.000115719859 | 0.3333333
2022 | 9.7 | VSQ | 5 | 41-19.25-650 | 923 | 11928 | 2.285556 | 0.000115719859 | 0.3333333
2022 | 9.7 | VSQ | 5 | 41-19.25-650 | 923 | 11934 | 2.285556 | 0.000115719859 | 0.3333333
2022 | 9.7 | VSQ | 5 | 41-19.25-650 | 923 | 11952 | 2.285556 | 0.000115719859 | 0.3333333
2022 | 9.7 | VSQ | 5 | 41-19.25-650 | 923 | 11958 | 2.285556 | 0.000115719859 | 0.3333333
2022 | 9.7 | VSQ | 5 | 41-19.25-650 | 923 | 11976 | 2.285556 | 0.000115719859 | 0.3333333
2022 | 9.7 | VSQ | 5 | 41-19.25-650 | 923 | 11982 | 2.285556 | 0.000115719859 | 0.3333333
2022 | 9.7 | VSQ | 5 | 41-19.25-650 | 923 | 12000 | 2.285556 | 0.000115719859 | 0.3333333
2022 | 9.7 | VSQ | 5 | 41-19.25-650 | 923 | 12006 | 2.285556 | 0.000115719859 | 0.3333333
2022 | 9.7 | VSQ | 5 | 41-19.25-650 | 923 | 12024 | 2.285556 | 0.000115719859 | 0.3333333
2022 | 9.7 | VSQ | 5 | 41-19.25-650 | 923 | 12030 | 2.285556 | 0.000115719859 | 0.3333333
2022 | 9.7 | VSQ | 5 | 41-19.25-650 | 923 | 12048 | 2.285556 | 0.000115719859 | 0.3333333
2022 | 9.7 | VSQ | 5 | 41-19.25-650 | 923 | 12054 | 2.285556 | 0.000115719859 | 0.3333333
2022 | 9.7 | VSQ | 5 | 41-19.25-650 | 923 | 12072 | 2.285556 | 0.000115719859 | 0.3333333
2022 | 9.7 | VSQ | 5 | 41-19.25-650 | 923 | 12078 | 2.285556 | 0.000115719859 | 0.3333333
2022 | 9.7 | VSQ | 5 | 41-19.25-650 | 923 | 12096 | 2.296667 | 0.000115719859 | 0.3333333
2022 | 9.7 | VSQ | 5 | 41-19.25-650 | 923 | 12102 | 2.296667 | 0.000115719859 | 0.3333333
2022 | 9.7 | VSQ | 5 | 41-19.25-650 | 923 | 12120 | 2.296667 | 0.000115719859 | 0.3333333
2022 | 9.7 | VSQ | 5 | 41-19.25-650 | 923 | 12126 | 2.296667 | 0.000115719859 | 0.3333333
2022 | 9.7 | VSQ | 5 | 41-19.25-650 | 923 | 12144 | 2.296667 | 0.000115719859 | 0.3333333
2022 | 9.7 | VSQ | 5 | 41-19.25-650 | 923 | 12150 | 2.296667 | 0.000115719859 | 0.3333333
2022 | 9.7 | VSQ | 5 | 41-19.25-650 | 923 | 12168 | 2.296667 | 0.000115719859 | 0.3333333
2022 | 9.7 | VSQ | 5 | 41-19.25-650 | 923 | 12174 | 2.296667 | 0.000115719859 | 0.3333333
2022 | 9.7 | VSQ | 5 | 41-19.25-650 | 923 | 12192 | 2.296667 | 0.000115719859 | 0.3333333
2022 | 9.7 | VSQ | 5 | 41-19.25-650 | 923 | 12198 | 2.296667 | 0.000115719859 | 0.3333333
2022 | 9.7 | VSQ | 5 | 41-19.25-650 | 923 | 12216 | 2.307778 | 0.000115719859 | 0.3333333
2022 | 9.7 | VSQ | 5 | 41-19.25-650 | 923 | 12222 | 2.307778 | 0.000115719859 | 0.3333333
2022 | 9.7 | VSQ | 5 | 41-19.25-650 | 923 | 12240 | 2.307778 | 0.000115719859 | 0.3333333
2022 | 9.7 | VSQ | 5 | 41-19.25-650 | 923 | 12246 | 2.307778 | 0.000115719859 | 0.3333333
2022 | 9.7 | VSQ | 5 | 41-19.25-650 | 923 | 12264 | 2.307778 | 0.000115719859 | 0.3333333
2022 | 9.7 | VSQ | 5 | 41-19.25-650 | 923 | 12270 | 2.307778 | 0.000115719859 | 0.3333333
2022 | 9.7 | VSQ | 5 | 41-19.25-650 | 923 | 12288 | 2.307778 | 0.000115719859 | 0.3333333
2022 | 9.7 | VSQ | 5 | 41-19.25-650 | 923 | 12294 | 2.307778 | 0.000115719859 | 0.3333333
2022 | 9.7 | VSQ | 5 | 41-19.25-650 | 923 | 12312 | 2.318889 | 0.000115719859 | 0.3333333
2022 | 9.7 | VSQ | 5 | 41-19.25-650 | 923 | 12318 | 2.318889 | 0.000115719859 | 0.3333333
2022 | 9.7 | VSQ | 5 | 41-19.25-650 | 923 | 12336 | 2.318889 | 0.000115719859 | 0.3333333
2022 | 9.7 | VSQ | 5 | 41-19.25-650 | 923 | 12342 | 2.318889 | 0.000115719859 | 0.3333333
2022 | 9.7 | VSQ | 5 | 41-19.25-650 | 923 | 12360 | 2.318889 | 0.000115719859 | 0.3333333
2022 | 9.7 | VSQ | 5 | 41-19.25-650 | 923 | 12366 | 2.318889 | 0.000115719859 | 0.3333333
2022 | 9.7 | VSQ | 5 | 41-19.25-650 | 923 | 12384 | 2.318889 | 0.000115719859 | 0.3333333
2022 | 9.7 | VSQ | 5 | 41-19.25-650 | 923 | 12390 | 2.318889 | 0.000115719859 | 0.3333333
2022 | 9.7 | VSQ | 5 | 41-19.25-650 | 923 | 12408 | 2.318889 | 0.000115719859 | 0.3333333
2022 | 9.7 | VSQ | 5 | 41-19.25-650 | 923 | 12414 | 2.318889 | 0.000115719859 | 0.3333333
2022 | 9.7 | VSQ | 5 | 41-19.25-650 | 923 | 12432 | 2.318889 | 0.000115719859 | 0.3333333
2022 | 9.7 | VSQ | 5 | 41-19.25-650 | 923 | 12438 | 2.318889 | 0.000115719859 | 0.3333333
2022 | 9.7 | VSQ | 5 | 41-19.25-650 | 923 | 12456 | 2.318889 | 0.000115719859 | 0.3333333
2022 | 9.7 | VSQ | 5 | 41-19.25-650 | 923 | 12462 | 2.318889 | 0.000115719859 | 0.3333333
2022 | 9.7 | VSQ | 5 | 41-19.25-650 | 923 | 12480 | 2.341111 | 0.000115719859 | 0.3333333
2022 | 9.7 | VSQ | 5 | 41-19.25-650 | 923 | 12486 | 2.341111 | 0.000115719859 | 0.3333333
2022 | 9.7 | VSQ | 5 | 41-19.25-650 | 923 | 12504 | 2.341111 | 0.000115719859 | 0.3333333
2022 | 9.7 | VSQ | 5 | 41-19.25-650 | 923 | 12510 | 2.341111 | 0.000115719859 | 0.3333333
2022 | 9.7 | VSQ | 5 | 41-19.25-650 | 923 | 12528 | 2.341111 | 0.000115719859 | 0.3333333
2022 | 9.7 | VSQ | 5 | 41-19.25-650 | 923 | 12534 | 2.341111 | 0.000115719859 | 0.3333333
2022 | 9.7 | VSQ | 5 | 41-19.25-650 | 923 | 12552 | 2.352222 | 0.000115719859 | 0.3333333
2022 | 9.7 | VSQ | 5 | 41-19.25-650 | 923 | 12558 | 2.352222 | 0.000115719859 | 0.3333333
2022 | 9.7 | VSQ | 5 | 41-19.25-650 | 923 | 12576 | 2.352222 | 0.000115719859 | 0.3333333
2022 | 9.7 | VSQ | 5 | 41-19.25-650 | 923 | 12582 | 2.352222 | 0.000115719859 | 0.3333333
2022 | 9.7 | VSQ | 5 | 41-19.25-650 | 923 | 12600 | 2.352222 | 0.000115719859 | 0.3333333
2022 | 9.7 | VSQ | 5 | 41-19.25-650 | 923 | 12606 | 2.352222 | 0.000115719859 | 0.3333333
2022 | 9.7 | VSQ | 5 | 41-19.25-650 | 923 | 12624 | 2.363333 | 0.000115719859 | 0.3333333
2022 | 9.7 | VSQ | 5 | 41-19.25-650 | 923 | 12630 | 2.363333 | 0.000115719859 | 0.3333333
2022 | 9.7 | VSQ | 5 | 41-19.25-650 | 923 | 12648 | 2.363333 | 0.000115719859 | 0.3333333
2022 | 9.7 | VSQ | 5 | 41-19.25-650 | 923 | 12654 | 2.363333 | 0.000115719859 | 0.3333333
2022 | 9.7 | VSQ | 5 | 41-19.25-650 | 923 | 12672 | 2.363333 | 0.000115719859 | 0.3333333
2022 | 9.7 | VSQ | 5 | 41-19.25-650 | 923 | 12678 | 2.363333 | 0.000115719859 | 0.3333333
2022 | 9.7 | VSQ | 5 | 41-19.25-650 | 923 | 12696 | 2.385556 | 0.000115719859 | 0.3333333
2022 | 9.7 | VSQ | 5 | 41-19.25-650 | 923 | 12702 | 2.385556 | 0.000115719859 | 0.3333333
2022 | 9.7 | VSQ | 5 | 41-19.25-650 | 923 | 12720 | 2.396667 | 0.000115719859 | 0.3333333
2022 | 9.7 | VSQ | 5 | 41-19.25-650 | 923 | 12726 | 2.396667 | 0.000115719859 | 0.3333333
2022 | 9.7 | VSQ | 5 | 41-19.25-650 | 923 | 12744 | 2.396667 | 0.000115719859 | 0.3333333
2022 | 9.7 | VSQ | 5 | 41-19.25-650 | 923 | 12750 | 2.396667 | 0.000115719859 | 0.3333333
2022 | 9.7 | VSQ | 5 | 41-19.25-650 | 923 | 12768 | 2.396667 | 0.000115719859 | 0.3333333
2022 | 9.7 | VSQ | 5 | 41-19.25-650 | 923 | 12774 | 2.396667 | 0.000115719859 | 0.3333333
2022 | 9.7 | VSQ | 5 | 41-19.25-650 | 923 | 12792 | 2.396667 | 0.000115719859 | 0.3333333
2022 | 9.7 | VSQ | 5 | 41-19.25-650 | 923 | 12798 | 2.396667 | 0.000115719859 | 0.3333333
2022 | 9.7 | VSQ | 5 | 41-19.25-650 | 923 | 12816 | 2.396667 | 0.000115719859 | 0.3333333
2022 | 9.7 | VSQ | 5 | 41-19.25-650 | 923 | 12822 | 2.396667 | 0.000115719859 | 0.3333333
2022 | 9.7 | VSQ | 5 | 41-19.25-650 | 923 | 12840 | 2.396667 | 0.000115719859 | 0.3333333
2022 | 9.7 | VSQ | 5 | 41-19.25-650 | 923 | 12846 | 2.396667 | 0.000115719859 | 0.3333333
2022 | 9.7 | VSQ | 5 | 41-19.25-650 | 923 | 12864 | 2.396667 | 0.000115719859 | 0.3333333
2022 | 9.7 | VSQ | 5 | 41-19.25-650 | 923 | 12870 | 2.396667 | 0.000115719859 | 0.3333333
2022 | 9.7 | VSQ | 5 | 41-19.25-650 | 923 | 12888 | 2.396667 | 0.000115719859 | 0.3333333
2022 | 9.7 | VSQ | 5 | 41-19.25-650 | 923 | 12894 | 2.396667 | 0.000115719859 | 0.3333333
2022 | 9.7 | VSQ | 5 | 41-19.25-650 | 923 | 12912 | 2.396667 | 0.000115719859 | 0.3333333
2022 | 9.7 | VSQ | 5 | 41-19.25-650 | 923 | 12918 | 2.396667 | 0.000115719859 | 0.3333333
2022 | 9.7 | VSQ | 5 | 41-19.25-650 | 923 | 12936 | 2.396667 | 0.000115719859 | 0.3333333
2022 | 9.7 | VSQ | 5 | 41-19.25-650 | 923 | 12942 | 2.396667 | 0.000115719859 | 0.3333333
2022 | 9.7 | VSQ | 5 | 41-19.25-650 | 923 | 12960 | 2.396667 | 0.000115719859 | 0.3333333
2022 | 9.7 | VSQ | 5 | 41-19.25-650 | 923 | 12966 | 2.396667 | 0.000115719859 | 0.3333333
2022 | 9.7 | VSQ | 5 | 41-19.25-650 | 923 | 12984 | 2.418889 | 0.000115719859 | 0.3333333
2022 | 9.7 | VSQ | 5 | 41-19.25-650 | 923 | 12990 | 2.418889 | 0.000115719859 | 0.3333333
2022 | 9.7 | VSQ | 5 | 41-19.25-650 | 923 | 13008 | 2.418889 | 0.000115719859 | 0.3333333
2022 | 9.7 | VSQ | 5 | 41-19.25-650 | 923 | 13014 | 2.418889 | 0.000115719859 | 0.3333333
2022 | 9.7 | VSQ | 5 | 41-19.25-650 | 923 | 13032 | 2.418889 | 0.000115719859 | 0.3333333
2022 | 9.7 | VSQ | 5 | 41-19.25-650 | 923 | 13038 | 2.418889 | 0.000115719859 | 0.3333333
2022 | 9.7 | VSQ | 5 | 41-19.25-650 | 923 | 13056 | 2.418889 | 0.000115719859 | 0.3333333
2022 | 9.7 | VSQ | 5 | 41-19.25-650 | 923 | 13062 | 2.418889 | 0.000115719859 | 0.3333333
2022 | 9.7 | VSQ | 5 | 41-19.25-650 | 923 | 13080 | 2.418889 | 0.000115719859 | 0.3333333
2022 | 9.7 | VSQ | 5 | 41-19.25-650 | 923 | 13086 | 2.418889 | 0.000115719859 | 0.3333333
2022 | 9.7 | VSQ | 5 | 41-19.25-650 | 923 | 13104 | 2.418889 | 0.000115719859 | 0.3333333
2022 | 9.7 | VSQ | 5 | 41-19.25-650 | 923 | 13110 | 2.43 | 0.000115719859 | 0.3333333
2022 | 9.7 | VSQ | 5 | 41-19.25-650 | 923 | 13128 | 2.43 | 0.000115719859 | 0.3333333
2022 | 9.7 | VSQ | 5 | 41-19.25-650 | 923 | 13134 | 2.43 | 0.000115719859 | 0.3333333
2022 | 9.7 | VSQ | 5 | 41-19.25-650 | 923 | 13152 | 2.43 | 0.000115719859 | 0.3333333
2022 | 9.7 | VSQ | 5 | 41-19.25-650 | 923 | 13158 | 2.43 | 0.000115719859 | 0.3333333
2022 | 9.7 | VSQ | 5 | 41-19.25-650 | 923 | 13176 | 2.43 | 0.000115719859 | 0.3333333
2022 | 9.7 | VSQ | 5 | 41-19.25-650 | 923 | 13182 | 2.43 | 0.000115719859 | 0.3333333
2022 | 9.7 | VSQ | 5 | 41-19.25-650 | 923 | 13200 | 2.43 | 0.000115719859 | 0.3333333
2022 | 9.7 | VSQ | 5 | 41-19.25-650 | 923 | 13206 | 2.43 | 0.000115719859 | 0.3333333
2022 | 9.7 | VSQ | 5 | 41-19.25-650 | 923 | 13224 | 2.43 | 0.000115719859 | 0.3333333
2022 | 9.7 | VSQ | 5 | 41-19.25-650 | 923 | 13230 | 2.452222 | 0.000115719859 | 0.3333333
2022 | 9.7 | VSQ | 5 | 41-19.25-650 | 923 | 13248 | 2.452222 | 0.000115719859 | 0.3333333
2022 | 9.7 | VSQ | 5 | 41-19.25-650 | 923 | 13254 | 2.452222 | 0.000115719859 | 0.3333333
2022 | 9.7 | VSQ | 5 | 41-19.25-650 | 923 | 13272 | 2.474444 | 0.000115719859 | 0.3333333
2022 | 9.7 | VSQ | 5 | 41-19.25-650 | 923 | 13278 | 2.474444 | 0.000115719859 | 0.3333333
2022 | 9.7 | VSQ | 5 | 41-19.25-650 | 923 | 13296 | 2.474444 | 0.000115719859 | 0.3333333
2022 | 9.7 | VSQ | 5 | 41-19.25-650 | 923 | 13302 | 2.474444 | 0.000115719859 | 0.3333333
2022 | 9.7 | VSQ | 5 | 41-19.25-650 | 923 | 13320 | 2.496667 | 0.000115719859 | 0.3333333
2022 | 9.7 | VSQ | 5 | 41-19.25-650 | 923 | 13326 | 2.496667 | 0.000115719859 | 0.3333333
2022 | 9.7 | VSQ | 5 | 41-19.25-650 | 923 | 13344 | 2.496667 | 0.000115719859 | 0.3333333
2022 | 9.7 | VSQ | 5 | 41-19.25-650 | 923 | 13350 | 2.496667 | 0.000115719859 | 0.3333333
2022 | 9.7 | VSQ | 5 | 41-19.25-650 | 923 | 13368 | 2.496667 | 0.000115719859 | 0.3333333
2022 | 9.7 | VSQ | 5 | 41-19.25-650 | 923 | 13374 | 2.496667 | 0.000115719859 | 0.3333333
2022 | 9.7 | VSQ | 5 | 41-19.25-650 | 923 | 13392 | 2.507778 | 0.000115719859 | 0.3333333
2022 | 9.7 | VSQ | 5 | 41-19.25-650 | 923 | 13398 | 2.507778 | 0.000115719859 | 0.3333333
2022 | 9.7 | VSQ | 5 | 41-19.25-650 | 923 | 13416 | 2.507778 | 0.000115719859 | 0.3333333
2022 | 9.7 | VSQ | 5 | 41-19.25-650 | 923 | 13422 | 2.507778 | 0.000115719859 | 0.3333333
2022 | 9.7 | VSQ | 5 | 41-19.25-650 | 923 | 13440 | 2.507778 | 0.000115719859 | 0.3333333
2022 | 9.7 | VSQ | 5 | 41-19.25-650 | 923 | 13446 | 2.507778 | 0.000115719859 | 0.3333333
2022 | 9.7 | VSQ | 5 | 41-19.25-650 | 923 | 13464 | 2.518889 | 0.000115719859 | 0.3333333
2022 | 9.7 | VSQ | 5 | 41-19.25-650 | 923 | 13470 | 2.518889 | 0.000115719859 | 0.3333333
2022 | 9.7 | VSQ | 5 | 41-19.25-650 | 923 | 13488 | 2.518889 | 0.000115719859 | 0.3333333
2022 | 9.7 | VSQ | 5 | 41-19.25-650 | 923 | 13494 | 2.518889 | 0.000115719859 | 0.3333333
2022 | 9.7 | VSQ | 5 | 41-19.25-650 | 923 | 13512 | 2.53 | 0.000115719859 | 0.3333333
2022 | 9.7 | VSQ | 5 | 41-19.25-650 | 923 | 13518 | 2.53 | 0.000115719859 | 0.3333333
2022 | 9.7 | VSQ | 5 | 41-19.25-650 | 923 | 13536 | 2.53 | 0.000115719859 | 0.3333333
2022 | 9.7 | VSQ | 5 | 41-19.25-650 | 923 | 13542 | 2.53 | 0.000115719859 | 0.3333333
2022 | 9.7 | VSQ | 5 | 41-19.25-650 | 923 | 13560 | 2.53 | 0.000115719859 | 0.3333333
2022 | 9.7 | VSQ | 5 | 41-19.25-650 | 923 | 13566 | 2.53 | 0.000115719859 | 0.3333333
2022 | 9.7 | VSQ | 5 | 41-19.25-650 | 923 | 13584 | 2.541111 | 0.000115719859 | 0.3333333
2022 | 9.7 | VSQ | 5 | 41-19.25-650 | 923 | 13590 | 2.541111 | 0.000115719859 | 0.3333333
2022 | 9.7 | VSQ | 5 | 41-19.25-650 | 923 | 13608 | 2.541111 | 0.000115719859 | 0.3333333
2022 | 9.7 | VSQ | 5 | 41-19.25-650 | 923 | 13614 | 2.541111 | 0.000115719859 | 0.3333333
2022 | 9.7 | VSQ | 5 | 41-19.25-650 | 923 | 13632 | 2.541111 | 0.000115719859 | 0.3333333
2022 | 9.7 | VSQ | 5 | 41-19.25-650 | 923 | 13638 | 2.541111 | 0.000115719859 | 0.3333333
2022 | 9.7 | VSQ | 5 | 41-19.25-650 | 923 | 13656 | 2.541111 | 0.000115719859 | 0.3333333
2022 | 9.7 | VSQ | 5 | 41-19.25-650 | 923 | 13662 | 2.541111 | 0.000115719859 | 0.3333333
2022 | 9.7 | VSQ | 5 | 41-19.25-650 | 923 | 13680 | 2.541111 | 0.000115719859 | 0.3333333
2022 | 9.7 | VSQ | 5 | 41-19.25-650 | 923 | 13686 | 2.541111 | 0.000115719859 | 0.3333333
2022 | 9.7 | VSQ | 5 | 41-19.25-650 | 923 | 13704 | 2.552222 | 0.000115719859 | 0.3333333
2022 | 9.7 | VSQ | 5 | 41-19.25-650 | 923 | 13710 | 2.552222 | 0.000115719859 | 0.3333333
2022 | 9.7 | VSQ | 5 | 41-19.25-650 | 923 | 13728 | 2.552222 | 0.000115719859 | 0.3333333
2022 | 9.7 | VSQ | 5 | 41-19.25-650 | 923 | 13734 | 2.552222 | 0.000115719859 | 0.3333333
2022 | 9.7 | VSQ | 5 | 41-19.25-650 | 923 | 13752 | 2.552222 | 0.000115719859 | 0.3333333
2022 | 9.7 | VSQ | 5 | 41-19.25-650 | 923 | 13758 | 2.552222 | 0.000115719859 | 0.3333333
2022 | 9.7 | VSQ | 5 | 41-19.25-650 | 923 | 13776 | 2.552222 | 0.000115719859 | 0.3333333
2022 | 9.7 | VSQ | 5 | 41-19.25-650 | 923 | 13782 | 2.552222 | 0.000115719859 | 0.3333333
2022 | 9.7 | VSQ | 5 | 41-19.25-650 | 923 | 13800 | 2.552222 | 0.000115719859 | 0.3333333
2022 | 9.7 | VSQ | 5 | 41-19.25-650 | 923 | 13806 | 2.552222 | 0.000115719859 | 0.3333333
2022 | 9.7 | VSQ | 5 | 41-19.25-650 | 923 | 13824 | 2.552222 | 0.000115719859 | 0.3333333
2022 | 9.7 | VSQ | 5 | 41-19.25-650 | 923 | 13830 | 2.552222 | 0.000115719859 | 0.3333333
2022 | 9.7 | VSQ | 5 | 41-19.25-650 | 923 | 13848 | 2.574444 | 0.000115719859 | 0.3333333
2022 | 9.7 | VSQ | 5 | 41-19.25-650 | 923 | 13854 | 2.574444 | 0.000115719859 | 0.3333333
2022 | 9.7 | VSQ | 5 | 41-19.25-650 | 923 | 13872 | 2.574444 | 0.000115719859 | 0.3333333
2022 | 9.7 | VSQ | 5 | 41-19.25-650 | 923 | 13878 | 2.574444 | 0.000115719859 | 0.3333333
2022 | 9.7 | VSQ | 5 | 41-19.25-650 | 923 | 13896 | 2.574444 | 0.000115719859 | 0.3333333
2022 | 9.7 | VSQ | 5 | 41-19.25-650 | 923 | 13902 | 2.574444 | 0.000115719859 | 0.3333333
2022 | 9.7 | VSQ | 5 | 41-19.25-650 | 923 | 13920 | 2.574444 | 0.000115719859 | 0.3333333
2022 | 9.7 | VSQ | 5 | 41-19.25-650 | 923 | 13926 | 2.574444 | 0.000115719859 | 0.3333333
2022 | 9.7 | VSQ | 5 | 41-19.25-650 | 923 | 13944 | 2.574444 | 0.000115719859 | 0.3333333
2022 | 9.7 | VSQ | 5 | 41-19.25-650 | 923 | 13950 | 2.574444 | 0.000115719859 | 0.3333333
2022 | 9.7 | VSQ | 5 | 41-19.25-650 | 923 | 13968 | 2.574444 | 0.000115719859 | 0.3333333
2022 | 9.7 | VSQ | 5 | 41-19.25-650 | 923 | 13974 | 2.574444 | 0.000115719859 | 0.3333333
2022 | 9.7 | VSQ | 5 | 41-19.25-650 | 923 | 13992 | 2.596667 | 0.000115719859 | 0.3333333
2022 | 9.7 | VSQ | 5 | 41-19.25-650 | 923 | 13998 | 2.596667 | 0.000115719859 | 0.3333333
2022 | 9.7 | VSQ | 5 | 41-19.25-650 | 923 | 14016 | 2.596667 | 0.000115719859 | 0.3333333
2022 | 9.7 | VSQ | 5 | 41-19.25-650 | 923 | 14022 | 2.596667 | 0.000115719859 | 0.3333333
2022 | 9.7 | VSQ | 5 | 41-19.25-650 | 923 | 14040 | 2.596667 | 0.000115719859 | 0.3333333
2022 | 9.7 | VSQ | 5 | 41-19.25-650 | 923 | 14046 | 2.596667 | 0.000115719859 | 0.3333333
2022 | 9.7 | VSQ | 5 | 41-19.25-650 | 923 | 14064 | 2.596667 | 0.000115719859 | 0.3333333
2022 | 9.7 | VSQ | 5 | 41-19.25-650 | 923 | 14070 | 2.596667 | 0.000115719859 | 0.3333333
2022 | 9.7 | VSQ | 5 | 41-19.25-650 | 923 | 14088 | 2.596667 | 0.000115719859 | 0.3333333
2022 | 9.7 | VSQ | 5 | 41-19.25-650 | 923 | 14094 | 2.596667 | 0.000115719859 | 0.3333333
2022 | 9.7 | VSQ | 5 | 41-19.25-650 | 923 | 14112 | 2.596667 | 0.000115719859 | 0.3333333
2022 | 9.7 | VSQ | 5 | 41-19.25-650 | 923 | 14118 | 2.596667 | 0.000115719859 | 0.3333333
2022 | 9.7 | VSQ | 5 | 41-19.25-650 | 923 | 14136 | 2.596667 | 0.000115719859 | 0.3333333
2022 | 9.7 | VSQ | 5 | 41-19.25-650 | 923 | 14142 | 2.596667 | 0.000115719859 | 0.3333333
2022 | 9.7 | VSQ | 5 | 41-19.25-650 | 923 | 14160 | 2.596667 | 0.000115719859 | 0.3333333
2022 | 9.7 | VSQ | 5 | 41-19.25-650 | 923 | 14166 | 2.596667 | 0.000115719859 | 0.3333333
2022 | 9.7 | VSQ | 5 | 41-19.25-650 | 923 | 14184 | 2.596667 | 0.000115719859 | 0.3333333
2022 | 9.7 | VSQ | 5 | 41-19.25-650 | 923 | 14190 | 2.596667 | 0.000115719859 | 0.3333333
2022 | 9.7 | VSQ | 5 | 41-19.25-650 | 923 | 14208 | 2.596667 | 0.000115719859 | 0.3333333
2022 | 9.7 | VSQ | 5 | 41-19.25-650 | 923 | 14214 | 2.596667 | 0.000115719859 | 0.3333333
2022 | 9.7 | VSQ | 5 | 41-19.25-650 | 923 | 14232 | 2.596667 | 0.000115719859 | 0.3333333
2022 | 9.7 | VSQ | 5 | 41-19.25-650 | 923 | 14238 | 2.596667 | 0.000115719859 | 0.3333333
2022 | 9.7 | VSQ | 5 | 41-19.25-650 | 923 | 14256 | 2.596667 | 0.000115719859 | 0.3333333
2022 | 9.7 | VSQ | 5 | 41-19.25-650 | 923 | 14262 | 2.596667 | 0.000115719859 | 0.3333333
2022 | 9.7 | VSQ | 5 | 41-19.25-650 | 923 | 14280 | 2.596667 | 0.000115719859 | 0.3333333
2022 | 9.7 | VSQ | 5 | 41-19.25-650 | 923 | 14286 | 2.596667 | 0.000115719859 | 0.3333333
2022 | 9.7 | VSQ | 5 | 41-19.25-650 | 923 | 14304 | 2.607778 | 0.000115719859 | 0.3333333
2022 | 9.7 | VSQ | 5 | 41-19.25-650 | 923 | 14310 | 2.607778 | 0.000115719859 | 0.3333333
2022 | 9.7 | VSQ | 5 | 41-19.25-650 | 923 | 14328 | 2.607778 | 0.000115719859 | 0.3333333
2022 | 9.7 | VSQ | 5 | 41-19.25-650 | 923 | 14334 | 2.607778 | 0.000115719859 | 0.3333333
2022 | 9.7 | VSQ | 5 | 41-19.25-650 | 923 | 14352 | 2.607778 | 0.000115719859 | 0.3333333
2022 | 9.7 | VSQ | 5 | 41-19.25-650 | 923 | 14358 | 2.607778 | 0.000115719859 | 0.3333333
2022 | 9.7 | VSQ | 5 | 41-19.25-650 | 923 | 14376 | 2.618889 | 0.000115719859 | 0.3333333
2022 | 9.7 | VSQ | 5 | 41-19.25-650 | 923 | 14382 | 2.618889 | 0.000115719859 | 0.3333333
2022 | 9.7 | VSQ | 5 | 41-19.25-650 | 923 | 14400 | 2.618889 | 0.000115719859 | 0.3333333
2022 | 9.7 | VSQ | 5 | 41-19.25-650 | 923 | 14406 | 2.618889 | 0.000115719859 | 0.3333333
2022 | 9.7 | VSQ | 5 | 41-19.25-650 | 923 | 14424 | 2.63 | 0.000115719859 | 0.3333333
2022 | 9.7 | VSQ | 5 | 41-19.25-650 | 923 | 14430 | 2.63 | 0.000115719859 | 0.3333333
2022 | 9.7 | VSQ | 5 | 41-19.25-650 | 923 | 14448 | 2.63 | 0.000115719859 | 0.3333333
2022 | 9.7 | VSQ | 5 | 41-19.25-650 | 923 | 14454 | 2.63 | 0.000115719859 | 0.3333333
2022 | 9.7 | VSQ | 5 | 41-19.25-650 | 923 | 14472 | 2.63 | 0.000115719859 | 0.3333333
2022 | 9.7 | VSQ | 5 | 41-19.25-650 | 923 | 14478 | 2.63 | 0.000115719859 | 0.3333333
2022 | 9.7 | VSQ | 5 | 41-19.25-650 | 923 | 14496 | 2.63 | 0.000115719859 | 0.3333333
2022 | 9.7 | VSQ | 5 | 41-19.25-650 | 923 | 14502 | 2.63 | 0.000115719859 | 0.3333333
2022 | 9.7 | VSQ | 5 | 41-19.25-650 | 923 | 14520 | 2.63 | 0.000115719859 | 0.3333333
2022 | 9.7 | VSQ | 5 | 41-19.25-650 | 923 | 14526 | 2.63 | 0.000115719859 | 0.3333333
2022 | 9.7 | VSQ | 5 | 41-19.25-650 | 923 | 14544 | 2.63 | 0.000115719859 | 0.3333333
2022 | 9.7 | VSQ | 5 | 41-19.25-650 | 923 | 14550 | 2.63 | 0.000115719859 | 0.3333333
2022 | 9.7 | VSQ | 5 | 41-19.25-650 | 923 | 14568 | 2.652222 | 0.000115719859 | 0.3333333
2022 | 9.7 | VSQ | 5 | 41-19.25-650 | 923 | 14574 | 2.652222 | 0.000115719859 | 0.3333333
2022 | 9.7 | VSQ | 5 | 41-19.25-650 | 923 | 14592 | 2.652222 | 0.000115719859 | 0.3333333
2022 | 9.7 | VSQ | 5 | 41-19.25-650 | 923 | 14598 | 2.652222 | 0.000115719859 | 0.3333333
2022 | 9.7 | VSQ | 5 | 41-19.25-650 | 923 | 14616 | 2.652222 | 0.000115719859 | 0.3333333
2022 | 9.7 | VSQ | 5 | 41-19.25-650 | 923 | 14622 | 2.652222 | 0.000115719859 | 0.3333333
2022 | 9.7 | VSQ | 5 | 41-19.25-650 | 923 | 14640 | 2.652222 | 0.000115719859 | 0.3333333
2022 | 9.7 | VSQ | 5 | 41-19.25-650 | 923 | 14646 | 2.652222 | 0.000115719859 | 0.3333333
2022 | 9.7 | VSQ | 5 | 41-19.25-650 | 923 | 14664 | 2.652222 | 0.000115719859 | 0.3333333
2022 | 9.7 | VSQ | 5 | 41-19.25-650 | 923 | 14670 | 2.652222 | 0.000115719859 | 0.3333333
2022 | 9.7 | VSQ | 5 | 41-19.25-650 | 923 | 14688 | 2.652222 | 0.000115719859 | 0.3333333
2022 | 9.7 | VSQ | 5 | 41-19.25-650 | 923 | 14694 | 2.652222 | 0.000115719859 | 0.3333333
2022 | 9.7 | VSQ | 5 | 41-19.25-650 | 923 | 14712 | 2.652222 | 0.000115719859 | 0.3333333
2022 | 9.7 | VSQ | 5 | 41-19.25-650 | 923 | 14718 | 2.652222 | 0.000115719859 | 0.3333333
2022 | 9.7 | VSQ | 5 | 41-19.25-650 | 923 | 14736 | 2.652222 | 0.000115719859 | 0.3333333
2022 | 9.7 | VSQ | 5 | 41-19.25-650 | 923 | 14742 | 2.652222 | 0.000115719859 | 0.3333333
2022 | 9.7 | VSQ | 5 | 41-19.25-650 | 923 | 14760 | 2.652222 | 0.000115719859 | 0.3333333
2022 | 9.7 | VSQ | 5 | 41-19.25-650 | 923 | 14766 | 2.652222 | 0.000115719859 | 0.3333333
2022 | 9.7 | VSQ | 5 | 41-19.25-650 | 923 | 14784 | 2.652222 | 0.000115719859 | 0.3333333
2022 | 9.7 | VSQ | 5 | 41-19.25-650 | 923 | 14790 | 2.652222 | 0.000115719859 | 0.3333333
2022 | 9.7 | VSQ | 5 | 41-19.25-650 | 923 | 14808 | 2.652222 | 0.000115719859 | 0.3333333
2022 | 9.7 | VSQ | 5 | 41-19.25-650 | 923 | 14814 | 2.652222 | 0.000115719859 | 0.3333333
2022 | 9.7 | VSQ | 5 | 41-19.25-650 | 923 | 14832 | 2.652222 | 0.000115719859 | 0.3333333
2022 | 9.7 | VSQ | 5 | 41-19.25-650 | 923 | 14838 | 2.652222 | 0.000115719859 | 0.3333333
2022 | 9.7 | VSQ | 5 | 41-19.25-650 | 923 | 14856 | 2.652222 | 0.000115719859 | 0.3333333
2022 | 9.7 | VSQ | 5 | 41-19.25-650 | 923 | 14862 | 2.652222 | 0.000115719859 | 0.3333333
2022 | 9.7 | VSQ | 5 | 41-19.25-650 | 923 | 14880 | 2.652222 | 0.000115719859 | 0.3333333
2022 | 9.7 | VSQ | 5 | 41-19.25-650 | 923 | 14886 | 2.652222 | 0.000115719859 | 0.3333333
2022 | 9.7 | VSQ | 5 | 41-19.25-650 | 923 | 14904 | 2.663333 | 0.000115719859 | 0.3333333
2022 | 9.7 | VSQ | 5 | 41-19.25-650 | 923 | 14910 | 2.663333 | 0.000115719859 | 0.3333333
2022 | 9.7 | VSQ | 5 | 41-19.25-650 | 923 | 14928 | 2.663333 | 0.000115719859 | 0.3333333
2022 | 9.7 | VSQ | 5 | 41-19.25-650 | 923 | 14934 | 2.663333 | 0.000115719859 | 0.3333333
2022 | 9.7 | VSQ | 5 | 41-19.25-650 | 923 | 14952 | 2.663333 | 0.000115719859 | 0.3333333
2022 | 9.7 | VSQ | 5 | 41-19.25-650 | 923 | 14958 | 2.663333 | 0.000115719859 | 0.3333333
2022 | 9.7 | VSQ | 5 | 41-19.25-650 | 923 | 14976 | 2.663333 | 0.000115719859 | 0.3333333
2022 | 9.7 | VSQ | 5 | 41-19.25-650 | 923 | 14982 | 2.663333 | 0.000115719859 | 0.3333333
2022 | 9.7 | VSQ | 5 | 41-19.25-650 | 923 | 15000 | 2.663333 | 0.000115719859 | 0.3333333
2022 | 9.7 | VSQ | 5 | 41-19.25-650 | 923 | 15006 | 2.663333 | 0.000115719859 | 0.3333333
2022 | 9.7 | VSQ | 5 | 41-19.25-650 | 923 | 15024 | 2.663333 | 0.000115719859 | 0.3333333
2022 | 9.7 | VSQ | 5 | 41-19.25-650 | 923 | 15030 | 2.663333 | 0.000115719859 | 0.3333333
2022 | 9.7 | VSQ | 5 | 41-19.25-650 | 923 | 15048 | 2.663333 | 0.000115719859 | 0.3333333
2022 | 9.7 | VSQ | 5 | 41-19.25-650 | 923 | 15054 | 2.663333 | 0.000115719859 | 0.3333333
2022 | 9.7 | VSQ | 5 | 41-19.25-650 | 923 | 15072 | 2.663333 | 0.000115719859 | 0.3333333
2022 | 9.7 | VSQ | 5 | 41-19.25-650 | 923 | 15078 | 2.663333 | 0.000115719859 | 0.3333333
2022 | 9.7 | VSQ | 5 | 41-19.25-650 | 923 | 15096 | 2.663333 | 0.000115719859 | 0.3333333
2022 | 9.7 | VSQ | 5 | 41-19.25-650 | 923 | 15102 | 2.663333 | 0.000115719859 | 0.3333333
2022 | 9.7 | VSQ | 5 | 41-19.25-650 | 923 | 15120 | 2.663333 | 0.000115719859 | 0.3333333
2022 | 9.7 | VSQ | 5 | 41-19.25-650 | 923 | 15126 | 2.663333 | 0.000115719859 | 0.3333333
2022 | 9.7 | VSQ | 5 | 41-19.25-650 | 923 | 15144 | 2.674444 | 0.000115719859 | 0.3333333
2022 | 9.7 | VSQ | 5 | 41-19.25-650 | 923 | 15150 | 2.674444 | 0.000115719859 | 0.3333333
2022 | 9.7 | VSQ | 5 | 41-19.25-650 | 923 | 15168 | 2.674444 | 0.000115719859 | 0.3333333
2022 | 9.7 | VSQ | 5 | 41-19.25-650 | 923 | 15174 | 2.674444 | 0.000115719859 | 0.3333333
2022 | 9.7 | VSQ | 5 | 41-19.25-650 | 923 | 15192 | 2.674444 | 0.000115719859 | 0.3333333
2022 | 9.7 | VSQ | 5 | 41-19.25-650 | 923 | 15198 | 2.674444 | 0.000115719859 | 0.3333333
2022 | 9.7 | VSQ | 5 | 41-19.25-650 | 923 | 15216 | 2.674444 | 0.000115719859 | 0.3333333
2022 | 9.7 | VSQ | 5 | 41-19.25-650 | 923 | 15222 | 2.674444 | 0.000115719859 | 0.3333333
2022 | 9.7 | VSQ | 5 | 41-19.25-650 | 923 | 15240 | 2.674444 | 0.000115719859 | 0.3333333
2022 | 9.7 | VSQ | 5 | 41-19.25-650 | 923 | 15246 | 2.674444 | 0.000115719859 | 0.3333333
2022 | 9.7 | VSQ | 5 | 41-19.25-650 | 923 | 15264 | 2.674444 | 0.000115719859 | 0.3333333
2022 | 9.7 | VSQ | 5 | 41-19.25-650 | 923 | 15270 | 2.674444 | 0.000115719859 | 0.3333333
2022 | 9.7 | VSQ | 5 | 41-19.25-650 | 923 | 15288 | 2.674444 | 0.000115719859 | 0.3333333
2022 | 9.7 | VSQ | 5 | 41-19.25-650 | 923 | 15294 | 2.674444 | 0.000115719859 | 0.3333333
2022 | 9.7 | VSQ | 5 | 41-19.25-650 | 923 | 15312 | 2.674444 | 0.000115719859 | 0.3333333
2022 | 9.7 | VSQ | 5 | 41-19.25-650 | 923 | 15318 | 2.674444 | 0.000115719859 | 0.3333333
2022 | 9.7 | VSQ | 5 | 41-19.25-650 | 923 | 15336 | 2.674444 | 0.000115719859 | 0.3333333
2022 | 9.7 | VSQ | 5 | 41-19.25-650 | 923 | 15342 | 2.674444 | 0.000115719859 | 0.3333333
2022 | 9.7 | VSQ | 5 | 41-19.25-650 | 923 | 15360 | 2.674444 | 0.000115719859 | 0.3333333
2022 | 9.7 | VSQ | 5 | 41-19.25-650 | 923 | 15366 | 2.674444 | 0.000115719859 | 0.3333333
2022 | 9.7 | VSQ | 5 | 41-19.25-650 | 923 | 15384 | 2.674444 | 0.000115719859 | 0.3333333
2022 | 9.7 | VSQ | 5 | 41-19.25-650 | 923 | 15390 | 2.674444 | 0.000115719859 | 0.3333333
2022 | 9.7 | VSQ | 5 | 41-19.25-650 | 923 | 15408 | 2.685556 | 0.000115719859 | 0.3333333
2022 | 9.7 | VSQ | 5 | 41-19.25-650 | 923 | 15414 | 2.685556 | 0.000115719859 | 0.3333333
2022 | 9.7 | VSQ | 5 | 41-19.25-650 | 923 | 15432 | 2.685556 | 0.000115719859 | 0.3333333
2022 | 9.7 | VSQ | 5 | 41-19.25-650 | 923 | 15438 | 2.685556 | 0.000115719859 | 0.3333333
2022 | 9.7 | VSQ | 5 | 41-19.25-650 | 923 | 15456 | 2.716667 | 0.000115719859 | 0.3333333
2022 | 9.7 | VSQ | 5 | 41-19.25-650 | 923 | 15462 | 2.716667 | 0.000115719859 | 0.3333333
2022 | 9.7 | VSQ | 5 | 41-19.25-650 | 923 | 15480 | 2.716667 | 0.000115719859 | 0.3333333
2022 | 9.7 | VSQ | 5 | 41-19.25-650 | 923 | 15486 | 2.716667 | 0.000115719859 | 0.3333333
2022 | 9.7 | VSQ | 5 | 41-19.25-650 | 923 | 15504 | 2.716667 | 0.000115719859 | 0.3333333
2022 | 9.7 | VSQ | 5 | 41-19.25-650 | 923 | 15510 | 2.716667 | 0.000115719859 | 0.3333333
2022 | 9.7 | VSQ | 5 | 41-19.25-650 | 923 | 15528 | 2.716667 | 0.000115719859 | 0.3333333
2022 | 9.7 | VSQ | 5 | 41-19.25-650 | 923 | 15534 | 2.716667 | 0.000115719859 | 0.3333333
2022 | 9.7 | VSQ | 5 | 41-19.25-650 | 923 | 15552 | 2.716667 | 0.000115719859 | 0.3333333
2022 | 9.7 | VSQ | 5 | 41-19.25-650 | 923 | 15558 | 2.716667 | 0.000115719859 | 0.3333333
2022 | 9.7 | VSQ | 5 | 41-19.25-650 | 923 | 15576 | 2.716667 | 0.000115719859 | 0.3333333
2022 | 9.7 | VSQ | 5 | 41-19.25-650 | 923 | 15582 | 2.718889 | 0.000115719859 | 0.3333333
2022 | 9.7 | VSQ | 5 | 41-19.25-650 | 923 | 15600 | 2.718889 | 0.000115719859 | 0.3333333
2022 | 9.7 | VSQ | 5 | 41-19.25-650 | 923 | 15606 | 2.718889 | 0.000115719859 | 0.3333333
2022 | 9.7 | VSQ | 5 | 41-19.25-650 | 923 | 15624 | 2.718889 | 0.000115719859 | 0.3333333
2022 | 9.7 | VSQ | 5 | 41-19.25-650 | 923 | 15630 | 2.73 | 0.000115719859 | 0.3333333
2022 | 9.7 | VSQ | 5 | 41-19.25-650 | 923 | 15648 | 2.73 | 0.000115719859 | 0.3333333
2022 | 9.7 | VSQ | 5 | 41-19.25-650 | 923 | 15654 | 2.73 | 0.000115719859 | 0.3333333
2022 | 9.7 | VSQ | 5 | 41-19.25-650 | 923 | 15672 | 2.73 | 0.000115719859 | 0.3333333
2022 | 9.7 | VSQ | 5 | 41-19.25-650 | 923 | 15678 | 2.73 | 0.000115719859 | 0.3333333
2022 | 9.7 | VSQ | 5 | 41-19.25-650 | 923 | 15696 | 2.73 | 0.000115719859 | 0.3333333
2022 | 9.7 | VSQ | 5 | 41-19.25-650 | 923 | 15702 | 2.73 | 0.000115719859 | 0.3333333
2022 | 9.7 | VSQ | 5 | 41-19.25-650 | 923 | 15720 | 2.73 | 0.000115719859 | 0.3333333
2022 | 9.7 | VSQ | 5 | 41-19.25-650 | 923 | 15726 | 2.73 | 0.000115719859 | 0.3333333
2022 | 9.7 | VSQ | 5 | 41-19.25-650 | 923 | 15744 | 2.73 | 0.000115719859 | 0.3333333
2022 | 9.7 | VSQ | 5 | 41-19.25-650 | 923 | 15750 | 2.73 | 0.000115719859 | 0.3333333
2022 | 9.7 | VSQ | 5 | 41-19.25-650 | 923 | 15768 | 2.741111 | 0.000115719859 | 0.3333333
2022 | 9.7 | VSQ | 5 | 41-19.25-650 | 923 | 15774 | 2.752222 | 0.000115719859 | 0.3333333
2022 | 9.7 | VSQ | 5 | 41-19.25-650 | 923 | 15792 | 2.752222 | 0.000115719859 | 0.3333333
2022 | 9.7 | VSQ | 5 | 41-19.25-650 | 923 | 15798 | 2.752222 | 0.000115719859 | 0.3333333
2022 | 9.7 | VSQ | 5 | 41-19.25-650 | 923 | 15816 | 2.752222 | 0.000115719859 | 0.3333333
2022 | 9.7 | VSQ | 5 | 41-19.25-650 | 923 | 15822 | 2.752222 | 0.000115719859 | 0.3333333
2022 | 9.7 | VSQ | 5 | 41-19.25-650 | 923 | 15840 | 2.752222 | 0.000115719859 | 0.3333333
2022 | 9.7 | VSQ | 5 | 41-19.25-650 | 923 | 15846 | 2.752222 | 0.000115719859 | 0.3333333
2022 | 9.7 | VSQ | 5 | 41-19.25-650 | 923 | 15864 | 2.752222 | 0.000115719859 | 0.3333333
2022 | 9.7 | VSQ | 5 | 41-19.25-650 | 923 | 15870 | 2.774444 | 0.000115719859 | 0.3333333
2022 | 9.7 | VSQ | 5 | 41-19.25-650 | 923 | 15888 | 2.774444 | 0.000115719859 | 0.3333333
2022 | 9.7 | VSQ | 5 | 41-19.25-650 | 923 | 15894 | 2.774444 | 0.000115719859 | 0.3333333
2022 | 9.7 | VSQ | 5 | 41-19.25-650 | 923 | 15912 | 2.774444 | 0.000115719859 | 0.3333333
2022 | 9.7 | VSQ | 5 | 41-19.25-650 | 923 | 15918 | 2.774444 | 0.000115719859 | 0.3333333
2022 | 9.7 | VSQ | 5 | 41-19.25-650 | 923 | 15936 | 2.774444 | 0.000115719859 | 0.3333333
2022 | 9.7 | VSQ | 5 | 41-19.25-650 | 923 | 15942 | 2.774444 | 0.000115719859 | 0.3333333
2022 | 9.7 | VSQ | 5 | 41-19.25-650 | 923 | 15960 | 2.774444 | 0.000115719859 | 0.3333333
2022 | 9.7 | VSQ | 5 | 41-19.25-650 | 923 | 15966 | 2.774444 | 0.000115719859 | 0.3333333
2022 | 9.7 | VSQ | 5 | 41-19.25-650 | 923 | 15984 | 2.774444 | 0.000115719859 | 0.3333333
2022 | 9.7 | VSQ | 5 | 41-19.25-650 | 923 | 15990 | 2.774444 | 0.000115719859 | 0.3333333
2022 | 9.7 | VSQ | 5 | 41-19.25-650 | 923 | 16008 | 2.785556 | 0.000115719859 | 0.3333333
2022 | 9.7 | VSQ | 5 | 41-19.25-650 | 923 | 16014 | 2.785556 | 0.000115719859 | 0.3333333
2022 | 9.7 | VSQ | 5 | 41-19.25-650 | 923 | 16032 | 2.785556 | 0.000115719859 | 0.3333333
2022 | 9.7 | VSQ | 5 | 41-19.25-650 | 923 | 16038 | 2.796667 | 0.000115719859 | 0.3333333
2022 | 9.7 | VSQ | 5 | 41-19.25-650 | 923 | 16056 | 2.796667 | 0.000115719859 | 0.3333333
2022 | 9.7 | VSQ | 5 | 41-19.25-650 | 923 | 16062 | 2.796667 | 0.000115719859 | 0.3333333
2022 | 9.7 | VSQ | 5 | 41-19.25-650 | 923 | 16080 | 2.796667 | 0.000115719859 | 0.3333333
2022 | 9.7 | VSQ | 5 | 41-19.25-650 | 923 | 16086 | 2.796667 | 0.000115719859 | 0.3333333
2022 | 9.7 | VSQ | 5 | 41-19.25-650 | 923 | 16104 | 2.796667 | 0.000115719859 | 0.3333333
2022 | 9.7 | VSQ | 5 | 41-19.25-650 | 923 | 16110 | 2.796667 | 0.000115719859 | 0.3333333
2022 | 9.7 | VSQ | 5 | 41-19.25-650 | 923 | 16128 | 2.796667 | 0.000115719859 | 0.3333333
2022 | 9.7 | VSQ | 5 | 41-19.25-650 | 923 | 16134 | 2.796667 | 0.000115719859 | 0.3333333
2022 | 9.7 | VSQ | 5 | 41-19.25-650 | 923 | 16152 | 2.796667 | 0.000115719859 | 0.3333333
2022 | 9.7 | VSQ | 5 | 41-19.25-650 | 923 | 16158 | 2.796667 | 0.000115719859 | 0.3333333
2022 | 9.7 | VSQ | 5 | 41-19.25-650 | 923 | 16176 | 2.796667 | 0.000115719859 | 0.3333333
2022 | 9.7 | VSQ | 5 | 41-19.25-650 | 923 | 16182 | 2.796667 | 0.000115719859 | 0.3333333
2022 | 9.7 | VSQ | 5 | 41-19.25-650 | 923 | 16200 | 2.796667 | 0.000115719859 | 0.3333333
2022 | 9.7 | VSQ | 5 | 41-19.25-650 | 923 | 16206 | 2.796667 | 0.000115719859 | 0.3333333
2022 | 9.7 | VSQ | 5 | 41-19.25-650 | 923 | 16224 | 2.796667 | 0.000115719859 | 0.3333333
2022 | 9.7 | VSQ | 5 | 41-19.25-650 | 923 | 16230 | 2.796667 | 0.000115719859 | 0.3333333
2022 | 9.7 | VSQ | 5 | 41-19.25-650 | 923 | 16248 | 2.796667 | 0.000115719859 | 0.3333333
2022 | 9.7 | VSQ | 5 | 41-19.25-650 | 923 | 16254 | 2.796667 | 0.000115719859 | 0.3333333
2022 | 9.7 | VSQ | 5 | 41-19.25-650 | 923 | 16272 | 2.796667 | 0.000115719859 | 0.3333333
2022 | 9.7 | VSQ | 5 | 41-19.25-650 | 923 | 16278 | 2.796667 | 0.000115719859 | 0.3333333
2022 | 9.7 | VSQ | 5 | 41-19.25-650 | 923 | 16296 | 2.796667 | 0.000115719859 | 0.3333333
2022 | 9.7 | VSQ | 5 | 41-19.25-650 | 923 | 16302 | 2.796667 | 0.000115719859 | 0.3333333
2022 | 9.7 | VSQ | 5 | 41-19.25-650 | 923 | 16320 | 2.796667 | 0.000115719859 | 0.3333333
2022 | 9.7 | VSQ | 5 | 41-19.25-650 | 923 | 16326 | 2.796667 | 0.000115719859 | 0.3333333
2022 | 9.7 | VSQ | 5 | 41-19.25-650 | 923 | 16344 | 2.796667 | 0.000115719859 | 0.3333333
2022 | 9.7 | VSQ | 5 | 41-19.25-650 | 923 | 16350 | 2.796667 | 0.000115719859 | 0.3333333
2022 | 9.7 | VSQ | 5 | 41-19.25-650 | 923 | 16368 | 2.796667 | 0.000115719859 | 0.3333333
2022 | 9.7 | VSQ | 5 | 41-19.25-650 | 923 | 16374 | 2.796667 | 0.000115719859 | 0.3333333
2022 | 9.7 | VSQ | 5 | 41-19.25-650 | 923 | 16392 | 2.818889 | 0.000115719859 | 0.3333333
2022 | 9.7 | VSQ | 5 | 41-19.25-650 | 923 | 16398 | 2.818889 | 0.000115719859 | 0.3333333
2022 | 9.7 | VSQ | 5 | 41-19.25-650 | 923 | 16416 | 2.818889 | 0.000115719859 | 0.3333333
2022 | 9.7 | VSQ | 5 | 41-19.25-650 | 923 | 16422 | 2.818889 | 0.000115719859 | 0.3333333
2022 | 9.7 | VSQ | 5 | 41-19.25-650 | 923 | 16440 | 2.818889 | 0.000115719859 | 0.3333333
2022 | 9.7 | VSQ | 5 | 41-19.25-650 | 923 | 16446 | 2.818889 | 0.000115719859 | 0.3333333
2022 | 9.7 | VSQ | 5 | 41-19.25-650 | 923 | 16464 | 2.818889 | 0.000115719859 | 0.3333333
2022 | 9.7 | VSQ | 5 | 41-19.25-650 | 923 | 16470 | 2.83 | 0.000115719859 | 0.3333333
2022 | 9.7 | VSQ | 5 | 41-19.25-650 | 923 | 16488 | 2.83 | 0.000115719859 | 0.3333333
2022 | 9.7 | VSQ | 5 | 41-19.25-650 | 923 | 16494 | 2.83 | 0.000115719859 | 0.3333333
2022 | 9.7 | VSQ | 5 | 41-19.25-650 | 923 | 16512 | 2.83 | 0.000115719859 | 0.3333333
2022 | 9.7 | VSQ | 5 | 41-19.25-650 | 923 | 16518 | 2.83 | 0.000115719859 | 0.3333333
2022 | 9.7 | VSQ | 5 | 41-19.25-650 | 923 | 16536 | 2.83 | 0.000115719859 | 0.3333333
2022 | 9.7 | VSQ | 5 | 41-19.25-650 | 923 | 16542 | 2.83 | 0.000115719859 | 0.3333333
2022 | 9.7 | VSQ | 5 | 41-19.25-650 | 923 | 16560 | 2.83 | 0.000115719859 | 0.3333333
2022 | 9.7 | VSQ | 5 | 41-19.25-650 | 923 | 16566 | 2.83 | 0.000115719859 | 0.3333333
2022 | 9.7 | VSQ | 5 | 41-19.25-650 | 923 | 16584 | 2.83 | 0.000115719859 | 0.3333333
2022 | 9.7 | VSQ | 5 | 41-19.25-650 | 923 | 16590 | 2.83 | 0.000115719859 | 0.3333333
2022 | 9.7 | VSQ | 5 | 41-19.25-650 | 923 | 16608 | 2.83 | 0.000115719859 | 0.3333333
2022 | 9.7 | VSQ | 5 | 41-19.25-650 | 923 | 16614 | 2.83 | 0.000115719859 | 0.3333333
2022 | 9.7 | VSQ | 5 | 41-19.25-650 | 923 | 16632 | 2.83 | 0.000115719859 | 0.3333333
2022 | 9.7 | VSQ | 5 | 41-19.25-650 | 923 | 16638 | 2.83 | 0.000115719859 | 0.3333333
2022 | 9.7 | VSQ | 5 | 41-19.25-650 | 923 | 16656 | 2.83 | 0.000115719859 | 0.3333333
2022 | 9.7 | VSQ | 5 | 41-19.25-650 | 923 | 16662 | 2.83 | 0.000115719859 | 0.3333333
2022 | 9.7 | VSQ | 5 | 41-19.25-650 | 923 | 16680 | 2.83 | 0.000115719859 | 0.3333333
2022 | 9.7 | VSQ | 5 | 41-19.25-650 | 923 | 16686 | 2.83 | 0.000115719859 | 0.3333333
2022 | 9.7 | VSQ | 5 | 41-19.25-650 | 923 | 16704 | 2.83 | 0.000115719859 | 0.3333333
2022 | 9.7 | VSQ | 5 | 41-19.25-650 | 923 | 16710 | 2.83 | 0.000115719859 | 0.3333333
2022 | 9.7 | VSQ | 5 | 41-19.25-650 | 923 | 16728 | 2.83 | 0.000115719859 | 0.3333333
2022 | 9.7 | VSQ | 5 | 41-19.25-650 | 923 | 16734 | 2.83 | 0.000115719859 | 0.3333333
2022 | 9.7 | VSQ | 5 | 41-19.25-650 | 923 | 16752 | 2.83 | 0.000115719859 | 0.3333333
2022 | 9.7 | VSQ | 5 | 41-19.25-650 | 923 | 16758 | 2.83 | 0.000115719859 | 0.3333333
2022 | 9.7 | VSQ | 5 | 41-19.25-650 | 923 | 16776 | 2.83 | 0.000115719859 | 0.3333333
2022 | 9.7 | VSQ | 5 | 41-19.25-650 | 923 | 16782 | 2.83 | 0.000115719859 | 0.3333333
2022 | 9.7 | VSQ | 5 | 41-19.25-650 | 923 | 16800 | 2.83 | 0.000115719859 | 0.3333333
2022 | 9.7 | VSQ | 5 | 41-19.25-650 | 923 | 16806 | 2.83 | 0.000115719859 | 0.3333333
2022 | 9.7 | VSQ | 5 | 41-19.25-650 | 923 | 16824 | 2.83 | 0.000115719859 | 0.3333333
2022 | 9.7 | VSQ | 5 | 41-19.25-650 | 923 | 16830 | 2.83 | 0.000115719859 | 0.3333333
2022 | 9.7 | VSQ | 5 | 41-19.25-650 | 923 | 16848 | 2.83 | 0.000115719859 | 0.3333333
2022 | 9.7 | VSQ | 5 | 41-19.25-650 | 923 | 16854 | 2.83 | 0.000115719859 | 0.3333333
2022 | 9.7 | VSQ | 5 | 41-19.25-650 | 923 | 16872 | 2.83 | 0.000115719859 | 0.3333333
2022 | 9.7 | VSQ | 5 | 41-19.25-650 | 923 | 16878 | 2.83 | 0.000115719859 | 0.3333333
2022 | 9.7 | VSQ | 5 | 41-19.25-650 | 923 | 16896 | 2.83 | 0.000115719859 | 0.3333333
2022 | 9.7 | VSQ | 5 | 41-19.25-650 | 923 | 16902 | 2.83 | 0.000115719859 | 0.3333333
2022 | 9.7 | VSQ | 5 | 41-19.25-650 | 923 | 16920 | 2.83 | 0.000115719859 | 0.3333333
2022 | 9.7 | VSQ | 5 | 41-19.25-650 | 923 | 16926 | 2.83 | 0.000115719859 | 0.3333333
2022 | 9.7 | VSQ | 5 | 41-19.25-650 | 923 | 16944 | 2.83 | 0.000115719859 | 0.3333333
2022 | 9.7 | VSQ | 5 | 41-19.25-650 | 923 | 16950 | 2.83 | 0.000115719859 | 0.3333333
2022 | 9.7 | VSQ | 5 | 41-19.25-650 | 923 | 16968 | 2.83 | 0.000115719859 | 0.3333333
2022 | 9.7 | VSQ | 5 | 41-19.25-650 | 923 | 16974 | 2.83 | 0.000115719859 | 0.3333333
2022 | 9.7 | VSQ | 5 | 41-19.25-650 | 923 | 16992 | 2.83 | 0.000115719859 | 0.3333333
2022 | 9.7 | VSQ | 5 | 41-19.25-650 | 923 | 16998 | 2.83 | 0.000115719859 | 0.3333333
2022 | 9.7 | VSQ | 5 | 41-19.25-650 | 923 | 17016 | 2.83 | 0.000115719859 | 0.3333333
2022 | 9.7 | VSQ | 5 | 41-19.25-650 | 923 | 17022 | 2.83 | 0.000115719859 | 0.3333333
2022 | 9.7 | VSQ | 5 | 41-19.25-650 | 923 | 17040 | 2.83 | 0.000115719859 | 0.3333333
2022 | 9.7 | VSQ | 5 | 41-19.25-650 | 923 | 17046 | 2.83 | 0.000115719859 | 0.3333333
2022 | 9.7 | VSQ | 5 | 41-19.25-650 | 923 | 17064 | 2.83 | 0.000115719859 | 0.3333333
2022 | 9.7 | VSQ | 5 | 41-19.25-650 | 923 | 17070 | 2.83 | 0.000115719859 | 0.3333333
2022 | 9.7 | VSQ | 5 | 41-19.25-650 | 923 | 17088 | 2.83 | 0.000115719859 | 0.3333333
2022 | 9.7 | VSQ | 5 | 41-19.25-650 | 923 | 17094 | 2.83 | 0.000115719859 | 0.3333333
2022 | 9.7 | VSQ | 5 | 41-19.25-650 | 923 | 17112 | 2.83 | 0.000115719859 | 0.3333333
2022 | 9.7 | VSQ | 5 | 41-19.25-650 | 923 | 17118 | 2.83 | 0.000115719859 | 0.3333333
2022 | 9.7 | VSQ | 5 | 41-19.25-650 | 923 | 17136 | 2.83 | 0.000115719859 | 0.3333333
2022 | 9.7 | VSQ | 5 | 41-19.25-650 | 923 | 17142 | 2.83 | 0.000115719859 | 0.3333333
2022 | 9.7 | VSQ | 5 | 41-19.25-650 | 923 | 17160 | 2.83 | 0.000115719859 | 0.3333333
2022 | 9.7 | VSQ | 5 | 41-19.25-650 | 923 | 17166 | 2.83 | 0.000115719859 | 0.3333333
2022 | 9.7 | VSQ | 5 | 41-19.25-650 | 923 | 17184 | 2.83 | 0.000115719859 | 0.3333333
2022 | 9.7 | VSQ | 5 | 41-19.25-650 | 923 | 17190 | 2.83 | 0.000115719859 | 0.3333333
2022 | 9.7 | VSQ | 5 | 41-19.25-650 | 923 | 17208 | 2.83 | 0.000115719859 | 0.3333333
2022 | 9.7 | VSQ | 5 | 41-19.25-650 | 923 | 17214 | 2.83 | 0.000115719859 | 0.3333333
2022 | 9.7 | VSQ | 5 | 41-19.25-650 | 923 | 17232 | 2.83 | 0.000115719859 | 0.3333333
2022 | 9.7 | VSQ | 5 | 41-19.25-650 | 923 | 17238 | 2.852222 | 0.000115719859 | 0.3333333
2022 | 9.7 | VSQ | 5 | 41-19.25-650 | 923 | 17256 | 2.852222 | 0.000115719859 | 0.3333333
2022 | 9.7 | VSQ | 5 | 41-19.25-650 | 923 | 17262 | 2.852222 | 0.000115719859 | 0.3333333
2022 | 9.7 | VSQ | 5 | 41-19.25-650 | 923 | 17280 | 2.863333 | 0.000115719859 | 0.3333333
2022 | 9.7 | VSQ | 5 | 41-19.25-650 | 923 | 17286 | 2.863333 | 0.000115719859 | 0.3333333
2022 | 9.7 | VSQ | 5 | 41-19.25-650 | 923 | 17304 | 2.874444 | 0.000115719859 | 0.3333333
2022 | 9.7 | VSQ | 5 | 41-19.25-650 | 923 | 17310 | 2.874444 | 0.000115719859 | 0.3333333
2022 | 9.7 | VSQ | 5 | 41-19.25-650 | 923 | 17328 | 2.874444 | 0.000115719859 | 0.3333333
2022 | 9.7 | VSQ | 5 | 41-19.25-650 | 923 | 17334 | 2.874444 | 0.000115719859 | 0.3333333
2022 | 9.7 | VSQ | 5 | 41-19.25-650 | 923 | 17352 | 2.874444 | 0.000115719859 | 0.3333333
2022 | 9.7 | VSQ | 5 | 41-19.25-650 | 923 | 17358 | 2.874444 | 0.000115719859 | 0.3333333
2022 | 9.7 | VSQ | 5 | 41-19.25-650 | 923 | 17376 | 2.874444 | 0.000115719859 | 0.3333333
2022 | 9.7 | VSQ | 5 | 41-19.25-650 | 923 | 17382 | 2.874444 | 0.000115719859 | 0.3333333
2022 | 9.7 | VSQ | 5 | 41-19.25-650 | 923 | 17400 | 2.874444 | 0.000115719859 | 0.3333333
2022 | 9.7 | VSQ | 5 | 41-19.25-650 | 923 | 17406 | 2.874444 | 0.000115719859 | 0.3333333
2022 | 9.7 | VSQ | 5 | 41-19.25-650 | 923 | 17424 | 2.874444 | 0.000115719859 | 0.3333333
2022 | 9.7 | VSQ | 5 | 41-19.25-650 | 923 | 17430 | 2.896667 | 0.000284961 | 0.3333333
2022 | 9.7 | VSQ | 5 | 41-19.25-650 | 923 | 17448 | 2.896667 | 0.0002850388 | 0.3333333
2022 | 9.7 | VSQ | 5 | 41-19.25-650 | 923 | 17454 | 2.896667 | 0.0002850647 | 0.3333333
2022 | 9.7 | VSQ | 5 | 41-19.25-650 | 923 | 17472 | 2.918889 | 0.0002851424 | 0.3333333
2022 | 9.7 | VSQ | 5 | 41-19.25-650 | 923 | 17478 | 2.918889 | 0.0002851683 | 0.3333333
2022 | 9.7 | VSQ | 5 | 41-19.25-650 | 923 | 17496 | 2.93 | 0.0002852461 | 0.3333333
2022 | 9.7 | VSQ | 5 | 41-19.25-650 | 923 | 17502 | 2.93 | 0.000285272 | 0.3333333
2022 | 9.7 | VSQ | 5 | 41-19.25-650 | 923 | 17520 | 2.93 | 0.0002853497 | 0.3333333
2022 | 9.7 | VSQ | 5 | 41-19.25-650 | 923 | 17526 | 2.93 | 0.0002853756 | 0.3333333
2022 | 9.7 | VSQ | 5 | 41-19.25-650 | 923 | 17544 | 2.93 | 0.0002854533 | 0.3333333
2022 | 9.7 | VSQ | 5 | 41-19.25-650 | 923 | 17550 | 2.93 | 0.0002854793 | 0.3333333
2022 | 9.7 | VSQ | 5 | 41-19.25-650 | 923 | 17568 | 2.93 | 0.000285557 | 0.3333333
2022 | 9.7 | VSQ | 5 | 41-19.25-650 | 923 | 17574 | 2.93 | 0.0002855829 | 0.3333333
2022 | 9.7 | VSQ | 5 | 41-19.25-650 | 923 | 17592 | 2.93 | 0.0002856606 | 0.3333333
2022 | 9.7 | VSQ | 5 | 41-19.25-650 | 923 | 17598 | 2.941111 | 0.0002856865 | 0.3333333
2022 | 9.7 | VSQ | 5 | 41-19.25-650 | 923 | 17616 | 2.941111 | 0.0002857643 | 0.3333333
2022 | 9.7 | VSQ | 5 | 41-19.25-650 | 923 | 17622 | 2.952222 | 0.0002857902 | 0.3333333
2022 | 9.7 | VSQ | 5 | 41-19.25-650 | 923 | 17040 | 2.952222 | 0.0002832768 | 0.3333333
2022 | 9.7 | VSQ | 5 | 41-19.25-650 | 923 | 17046 | 2.952222 | 0.0002833027 | 0.3333333
2022 | 9.7 | VSQ | 5 | 41-19.25-650 | 923 | 17064 | 2.952222 | 0.0002833805 | 0.3333333
2022 | 9.7 | VSQ | 5 | 41-19.25-650 | 923 | 17070 | 2.952222 | 0.0002834064 | 0.3333333
2022 | 9.7 | VSQ | 5 | 41-19.25-650 | 923 | 17088 | 2.952222 | 0.0002834841 | 0.3333333
2022 | 9.7 | VSQ | 5 | 41-19.25-650 | 923 | 17094 | 2.952222 | 0.00028351 | 0.3333333
2022 | 9.7 | VSQ | 5 | 41-19.25-650 | 923 | 17112 | 2.952222 | 0.0002835878 | 0.3333333
2022 | 9.7 | VSQ | 5 | 41-19.25-650 | 923 | 17118 | 2.974444 | 0.0002836137 | 0.3333333
2022 | 9.7 | VSQ | 5 | 41-19.25-650 | 923 | 17136 | 2.974444 | 0.0002836914 | 0.3333333
2022 | 9.7 | VSQ | 5 | 41-19.25-650 | 923 | 17142 | 2.974444 | 0.0002837173 | 0.3333333
2022 | 9.7 | VSQ | 5 | 41-19.25-650 | 923 | 17160 | 2.974444 | 0.000283795 | 0.3333333
2022 | 9.7 | VSQ | 5 | 41-19.25-650 | 923 | 17166 | 2.996667 | 0.000283821 | 0.3333333
2022 | 9.7 | VSQ | 5 | 41-19.25-650 | 923 | 17184 | 2.996667 | 0.0002838987 | 0.3333333
2022 | 9.7 | VSQ | 5 | 41-19.25-650 | 923 | 17190 | 2.996667 | 0.0002839246 | 0.3333333
2022 | 9.7 | VSQ | 5 | 41-19.25-650 | 923 | 17208 | 2.996667 | 0.0002840023 | 0.3333333
2022 | 9.7 | VSQ | 5 | 41-19.25-650 | 923 | 17214 | 2.996667 | 0.0002840282 | 0.3333333
2022 | 9.7 | VSQ | 5 | 41-19.25-650 | 923 | 17232 | 2.996667 | 0.000284106 | 0.3333333
2022 | 9.7 | VSQ | 5 | 41-19.25-650 | 923 | 17238 | 2.996667 | 0.0002841319 | 0.3333333
2022 | 9.7 | VSQ | 5 | 41-19.25-650 | 923 | 17256 | 2.996667 | 0.0002842096 | 0.3333333
2022 | 9.7 | VSQ | 5 | 41-19.25-650 | 923 | 17262 | 2.996667 | 0.0002842355 | 0.3333333
2022 | 9.7 | VSQ | 5 | 41-19.25-650 | 923 | 17280 | 2.996667 | 0.0002843133 | 0.3333333
2022 | 9.7 | VSQ | 5 | 41-19.25-650 | 923 | 17286 | 2.996667 | 0.0002843392 | 0.3333333
2022 | 9.7 | VSQ | 5 | 41-19.25-650 | 923 | 17304 | 2.996667 | 0.0002844169 | 0.3333333
2022 | 9.7 | VSQ | 5 | 41-19.25-650 | 923 | 17310 | 2.996667 | 0.0002844428 | 0.3333333
2022 | 9.7 | VSQ | 5 | 41-19.25-650 | 923 | 17328 | 2.996667 | 0.0002845206 | 0.3333333
2022 | 9.7 | VSQ | 5 | 41-19.25-650 | 923 | 17334 | 2.996667 | 0.0002845465 | 0.3333333
2022 | 9.7 | VSQ | 5 | 41-19.25-650 | 923 | 17352 | 2.996667 | 0.0002846242 | 0.3333333
2022 | 9.7 | VSQ | 5 | 41-19.25-650 | 923 | 17358 | 2.996667 | 0.0002846501 | 0.3333333
2022 | 9.7 | VSQ | 5 | 41-19.25-650 | 923 | 17376 | 2.996667 | 0.0002847278 | 0.3333333
2022 | 9.7 | VSQ | 5 | 41-19.25-650 | 923 | 17382 | 2.996667 | 0.0002847538 | 0.3333333
2022 | 9.7 | VSQ | 5 | 41-19.25-650 | 923 | 17400 | 2.996667 | 0.0002848315 | 0.3333333
2022 | 9.7 | VSQ | 5 | 41-19.25-650 | 923 | 17406 | 2.996667 | 0.0002848574 | 0.3333333
2022 | 9.7 | VSQ | 5 | 41-19.25-650 | 923 | 17424 | 2.996667 | 0.0002849351 | 0.3333333
2022 | 9.7 | VSQ | 5 | 41-19.25-650 | 923 | 17430 | 2.996667 | 0.000284961 | 0.3333333
2022 | 9.7 | VSQ | 5 | 41-19.25-650 | 923 | 17448 | 2.996667 | 0.0002850388 | 0.3333333
2022 | 9.7 | VSQ | 5 | 41-19.25-650 | 923 | 17454 | 2.996667 | 0.0002850647 | 0.3333333
2022 | 9.7 | VSQ | 5 | 41-19.25-650 | 923 | 17472 | 2.996667 | 0.0002851424 | 0.3333333
2022 | 9.7 | VSQ | 5 | 41-19.25-650 | 923 | 17478 | 2.996667 | 0.0002851683 | 0.3333333
2022 | 9.7 | VSQ | 5 | 41-19.25-650 | 923 | 17496 | 2.996667 | 0.0002852461 | 0.3333333
2022 | 9.7 | VSQ | 5 | 41-19.25-650 | 923 | 17502 | 2.996667 | 0.000285272 | 0.3333333
2022 | 9.7 | VSQ | 5 | 41-19.25-650 | 923 | 17520 | 2.996667 | 0.0002853497 | 0.3333333
2022 | 9.7 | VSQ | 5 | 41-19.25-650 | 923 | 17526 | 2.996667 | 0.0002853756 | 0.3333333
2022 | 9.7 | VSQ | 5 | 41-19.25-650 | 923 | 17544 | 2.996667 | 0.0002854533 | 0.3333333
2022 | 9.7 | VSQ | 5 | 41-19.25-650 | 923 | 17550 | 2.996667 | 0.0002854793 | 0.3333333
2022 | 9.7 | VSQ | 5 | 41-19.25-650 | 923 | 17568 | 3.018889 | 0.000285557 | 0.3333333
2022 | 9.7 | VSQ | 5 | 41-19.25-650 | 923 | 17574 | 3.018889 | 0.0002855829 | 0.3333333
2022 | 9.7 | VSQ | 5 | 41-19.25-650 | 923 | 17592 | 3.018889 | 0.0002856606 | 0.3333333
2022 | 9.7 | VSQ | 5 | 41-19.25-650 | 923 | 17598 | 3.018889 | 0.0002856865 | 0.3333333
2022 | 9.7 | VSQ | 5 | 41-19.25-650 | 923 | 17616 | 3.018889 | 0.0002857643 | 0.3333333
2022 | 9.7 | VSQ | 5 | 41-19.25-650 | 923 | 17622 | 3.018889 | 0.0002857902 | 0.3333333
2022 | 9.7 | VSQ | 5 | 41-19.25-650 | 923 | 17640 | 3.018889 | 0.0002858679 | 0.3333333
2022 | 9.7 | VSQ | 5 | 41-19.25-650 | 923 | 17646 | 3.018889 | 0.0002858938 | 0.3333333
2022 | 9.7 | VSQ | 5 | 41-19.25-650 | 923 | 17664 | 3.018889 | 0.0002859716 | 0.3333333
2022 | 9.7 | VSQ | 5 | 41-19.25-650 | 923 | 17670 | 3.018889 | 0.0002859975 | 0.3333333
2022 | 9.7 | VSQ | 5 | 41-19.25-650 | 923 | 17688 | 3.041111 | 0.0002860752 | 0.3333333
2022 | 9.7 | VSQ | 5 | 41-19.25-650 | 923 | 17694 | 3.041111 | 0.0002861011 | 0.3333333
2022 | 9.7 | VSQ | 5 | 41-19.25-650 | 923 | 17712 | 3.041111 | 0.0002861789 | 0.3333333
2022 | 9.7 | VSQ | 5 | 41-19.25-650 | 923 | 17718 | 3.041111 | 0.0002862048 | 0.3333333
2022 | 9.7 | VSQ | 5 | 41-19.25-650 | 923 | 17736 | 3.041111 | 0.0002862825 | 0.3333333
2022 | 9.7 | VSQ | 5 | 41-19.25-650 | 923 | 17742 | 3.041111 | 0.0002863084 | 0.3333333
2022 | 9.7 | VSQ | 5 | 41-19.25-650 | 923 | 17760 | 3.041111 | 0.0002863861 | 0.3333333
2022 | 9.7 | VSQ | 5 | 41-19.25-650 | 923 | 17766 | 3.041111 | 0.0002864121 | 0.3333333
2022 | 9.7 | VSQ | 5 | 41-19.25-650 | 923 | 17784 | 3.041111 | 0.0002864898 | 0.3333333
2022 | 9.7 | VSQ | 5 | 41-19.25-650 | 923 | 17790 | 3.041111 | 0.0002865157 | 0.3333333
2022 | 9.7 | VSQ | 5 | 41-19.25-650 | 923 | 17808 | 3.041111 | 0.0002865934 | 0.3333333
2022 | 9.7 | VSQ | 5 | 41-19.25-650 | 923 | 17814 | 3.041111 | 0.0002866193 | 0.3333333
2022 | 9.7 | VSQ | 5 | 41-19.25-650 | 923 | 17832 | 3.041111 | 0.0002866971 | 0.3333333
2022 | 9.7 | VSQ | 5 | 41-19.25-650 | 923 | 17838 | 3.041111 | 0.000286723 | 0.3333333
2022 | 9.7 | VSQ | 5 | 41-19.25-650 | 923 | 17856 | 3.041111 | 0.0002868007 | 0.3333333
2022 | 9.7 | VSQ | 5 | 41-19.25-650 | 923 | 17862 | 3.041111 | 0.0002868266 | 0.3333333
2022 | 9.7 | VSQ | 5 | 41-19.25-650 | 923 | 17880 | 3.041111 | 0.0002869044 | 0.3333333
2022 | 9.7 | VSQ | 5 | 41-19.25-650 | 923 | 17886 | 3.041111 | 0.0002869303 | 0.3333333
2022 | 9.7 | VSQ | 5 | 41-19.25-650 | 923 | 17904 | 3.041111 | 0.000287008 | 0.3333333
2022 | 9.7 | VSQ | 5 | 41-19.25-650 | 923 | 17910 | 3.041111 | 0.0002870339 | 0.3333333
2022 | 9.7 | VSQ | 5 | 41-19.25-650 | 923 | 17928 | 3.041111 | 0.0002871117 | 0.3333333
2022 | 9.7 | VSQ | 5 | 41-19.25-650 | 923 | 17934 | 3.041111 | 0.0002871376 | 0.3333333
2022 | 9.7 | VSQ | 5 | 41-19.25-650 | 923 | 17952 | 3.041111 | 0.0002872153 | 0.3333333
2022 | 9.7 | VSQ | 5 | 41-19.25-650 | 923 | 17958 | 3.041111 | 0.0002872412 | 0.3333333
2022 | 9.7 | VSQ | 5 | 41-19.25-650 | 923 | 17976 | 3.041111 | 0.0002873189 | 0.3333333
2022 | 9.7 | VSQ | 5 | 41-19.25-650 | 923 | 17982 | 3.041111 | 0.0002873449 | 0.3333333
2022 | 9.7 | VSQ | 5 | 41-19.25-650 | 923 | 18000 | 3.041111 | 0.0002874226 | 0.3333333
2022 | 9.7 | VSQ | 5 | 41-19.25-650 | 923 | 18006 | 3.041111 | 0.0002874485 | 0.3333333
2022 | 9.7 | VSQ | 5 | 41-19.25-650 | 923 | 18024 | 3.041111 | 0.0002875262 | 0.3333333
2022 | 9.7 | VSQ | 5 | 41-19.25-650 | 923 | 18030 | 3.041111 | 0.0002875521 | 0.3333333
2022 | 9.7 | VSQ | 5 | 41-19.25-650 | 923 | 18048 | 3.041111 | 0.0002876299 | 0.3333333
2022 | 9.7 | VSQ | 5 | 41-19.25-650 | 923 | 18054 | 3.041111 | 0.0002876558 | 0.3333333
2022 | 9.7 | VSQ | 5 | 41-19.25-650 | 923 | 18072 | 3.041111 | 0.0002877335 | 0.3333333
2022 | 9.7 | VSQ | 5 | 41-19.25-650 | 923 | 18078 | 3.041111 | 0.0002877594 | 0.3333333
2022 | 9.7 | VSQ | 5 | 41-19.25-650 | 923 | 18096 | 3.085556 | 0.0002878372 | 0.3333333
2022 | 9.7 | VSQ | 5 | 41-19.25-650 | 923 | 18102 | 3.085556 | 0.0002878631 | 0.3333333
2022 | 9.7 | VSQ | 5 | 41-19.25-650 | 923 | 18120 | 3.096667 | 0.0002879408 | 0.3333333
2022 | 9.7 | VSQ | 5 | 41-19.25-650 | 923 | 18126 | 3.096667 | 0.0002879667 | 0.3333333
2022 | 9.7 | VSQ | 5 | 41-19.25-650 | 923 | 18144 | 3.096667 | 0.0002880445 | 0.3333333
2022 | 9.7 | VSQ | 5 | 41-19.25-650 | 923 | 18150 | 3.096667 | 0.0002880704 | 0.3333333
2022 | 9.7 | VSQ | 5 | 41-19.25-650 | 923 | 18168 | 3.096667 | 0.0002881481 | 0.3333333
2022 | 9.7 | VSQ | 5 | 41-19.25-650 | 923 | 18174 | 3.096667 | 0.000288174 | 0.3333333
2022 | 9.7 | VSQ | 5 | 41-19.25-650 | 923 | 18192 | 3.096667 | 0.0002882517 | 0.3333333
2022 | 9.7 | VSQ | 5 | 41-19.25-650 | 923 | 18198 | 3.096667 | 0.0002882777 | 0.3333333
2022 | 9.7 | VSQ | 5 | 41-19.25-650 | 923 | 18216 | 3.074444 | 0.0002883554 | 0.3333333
2022 | 9.7 | VSQ | 5 | 41-19.25-650 | 923 | 18222 | 3.074444 | 0.0002883813 | 0.3333333
2022 | 9.7 | VSQ | 5 | 41-19.25-650 | 923 | 18240 | 3.074444 | 0.000288459 | 0.3333333
2022 | 9.7 | VSQ | 5 | 41-19.25-650 | 923 | 18246 | 3.074444 | 0.0002884849 | 0.3333333
2022 | 9.7 | VSQ | 5 | 41-19.25-650 | 923 | 18264 | 3.074444 | 0.0002885627 | 0.3333333
2022 | 9.7 | VSQ | 5 | 41-19.25-650 | 923 | 18270 | 3.074444 | 0.0002885886 | 0.3333333
2022 | 9.7 | VSQ | 5 | 41-19.25-650 | 923 | 18288 | 3.074444 | 0.0002886663 | 0.3333333
2022 | 9.7 | VSQ | 5 | 41-19.25-650 | 923 | 18294 | 3.074444 | 0.0002886922 | 0.3333333
2022 | 9.7 | VSQ | 5 | 41-19.25-650 | 923 | 18312 | 3.074444 | 0.00028877 | 0.3333333
2022 | 9.7 | VSQ | 5 | 41-19.25-650 | 923 | 18318 | 3.074444 | 0.0002887959 | 0.3333333
2022 | 9.7 | VSQ | 5 | 41-19.25-650 | 923 | 18336 | 3.074444 | 0.0002888736 | 0.3333333
2022 | 9.7 | VSQ | 5 | 41-19.25-650 | 923 | 18342 | 3.074444 | 0.0002888995 | 0.3333333
2022 | 9.7 | VSQ | 5 | 41-19.25-650 | 923 | 18360 | 3.074444 | 0.0002889772 | 0.3333333
2022 | 9.7 | VSQ | 5 | 41-19.25-650 | 923 | 18366 | 3.074444 | 0.0002890032 | 0.3333333
2022 | 9.7 | VSQ | 5 | 41-19.25-650 | 923 | 18384 | 3.074444 | 0.0002890809 | 0.3333333
2022 | 9.7 | VSQ | 5 | 41-19.25-650 | 923 | 18390 | 3.074444 | 0.0002891068 | 0.3333333
2022 | 9.7 | VSQ | 5 | 41-19.25-650 | 923 | 18408 | 3.085556 | 0.0002891845 | 0.3333333
2022 | 9.7 | VSQ | 5 | 41-19.25-650 | 923 | 18414 | 3.085556 | 0.0002892104 | 0.3333333
2022 | 9.7 | VSQ | 5 | 41-19.25-650 | 923 | 18432 | 3.085556 | 0.0002892882 | 0.3333333
2022 | 9.7 | VSQ | 5 | 41-19.25-650 | 923 | 18438 | 3.085556 | 0.0002893141 | 0.3333333
2022 | 9.7 | VSQ | 5 | 41-19.25-650 | 923 | 18456 | 3.085556 | 0.0002893918 | 0.3333333
2022 | 9.7 | VSQ | 5 | 41-19.25-650 | 923 | 18462 | 3.074444 | 0.0002894177 | 0.3333333
2022 | 9.7 | VSQ | 5 | 41-19.25-650 | 923 | 18480 | 3.074444 | 0.0002894955 | 0.3333333
2022 | 9.7 | VSQ | 5 | 41-19.25-650 | 923 | 18486 | 3.074444 | 0.0002895214 | 0.3333333
2022 | 9.7 | VSQ | 5 | 41-19.25-650 | 923 | 18504 | 3.074444 | 0.0002895991 | 0.3333333
2022 | 9.7 | VSQ | 5 | 41-19.25-650 | 923 | 18510 | 3.096667 | 0.000289625 | 0.3333333
2022 | 9.7 | VSQ | 5 | 41-19.25-650 | 923 | 18528 | 3.096667 | 0.0002897028 | 0.3333333
2022 | 9.7 | VSQ | 5 | 41-19.25-650 | 923 | 18534 | 3.096667 | 0.0002897287 | 0.3333333
2022 | 9.7 | VSQ | 5 | 41-19.25-650 | 923 | 18552 | 3.096667 | 0.0002898064 | 0.3333333
2022 | 9.7 | VSQ | 5 | 41-19.25-650 | 923 | 18558 | 3.096667 | 0.0002898323 | 0.3333333
2022 | 9.7 | VSQ | 5 | 41-19.25-650 | 923 | 18576 | 3.096667 | 0.00028991 | 0.3333333
2022 | 9.7 | VSQ | 5 | 41-19.25-650 | 923 | 18582 | 3.096667 | 0.000289936 | 0.3333333
2022 | 9.7 | VSQ | 5 | 41-19.25-650 | 923 | 18600 | 3.163333 | 0.0002900137 | 0.3333333
2022 | 9.7 | VSQ | 5 | 41-19.25-650 | 923 | 18606 | 3.163333 | 0.0002900396 | 0.3333333
2022 | 9.7 | VSQ | 5 | 41-19.25-650 | 923 | 18624 | 3.163333 | 0.0002901173 | 0.3333333
2022 | 9.7 | VSQ | 5 | 41-19.25-650 | 923 | 18630 | 3.163333 | 0.0002901432 | 0.3333333
2022 | 9.7 | VSQ | 5 | 41-19.25-650 | 923 | 18648 | 3.163333 | 0.000290221 | 0.3333333
2022 | 9.7 | VSQ | 5 | 41-19.25-650 | 923 | 18654 | 3.163333 | 0.0002902469 | 0.3333333
2022 | 9.7 | VSQ | 5 | 41-19.25-650 | 923 | 18672 | 3.163333 | 0.0002903246 | 0.3333333
2022 | 9.7 | VSQ | 5 | 41-19.25-650 | 923 | 18678 | 3.274444 | 0.0002903505 | 0.3333333
2022 | 9.7 | VSQ | 5 | 41-19.25-650 | 923 | 18696 | 3.274444 | 0.0002904283 | 0.3333333
2022 | 9.7 | VSQ | 5 | 41-19.25-650 | 923 | 18702 | 3.274444 | 0.0002904542 | 0.3333333
2022 | 9.7 | VSQ | 5 | 41-19.25-650 | 923 | 18720 | 3.274444 | 0.0002905319 | 0.3333333
2022 | 9.7 | VSQ | 5 | 41-19.25-650 | 923 | 18726 | 3.274444 | 0.0002905578 | 0.3333333
2022 | 9.7 | VSQ | 5 | 41-19.25-650 | 923 | 18744 | 3.307778 | 0.0002906356 | 0.3333333
2022 | 9.7 | VSQ | 5 | 41-19.25-650 | 923 | 18750 | 3.307778 | 0.0002906615 | 0.3333333
2022 | 9.7 | VSQ | 5 | 41-19.25-650 | 923 | 18768 | 3.307778 | 0.0002907392 | 0.3333333
2022 | 9.7 | VSQ | 5 | 41-19.25-650 | 923 | 18774 | 3.307778 | 0.0002907651 | 0.3333333
2022 | 9.7 | VSQ | 5 | 41-19.25-650 | 923 | 18792 | 3.307778 | 0.0002908428 | 0.3333333
2022 | 9.7 | VSQ | 5 | 41-19.25-650 | 923 | 18798 | 3.307778 | 0.0002908688 | 0.3333333
2022 | 9.7 | VSQ | 5 | 41-19.25-650 | 923 | 18816 | 3.363333 | 0.0002909465 | 0.3333333
2022 | 9.7 | VSQ | 5 | 41-19.25-650 | 923 | 18822 | 3.363333 | 0.0002909724 | 0.3333333
2022 | 9.7 | VSQ | 5 | 41-19.25-650 | 923 | 18840 | 3.385556 | 0.0002910501 | 0.3333333
2022 | 9.7 | VSQ | 5 | 41-19.25-650 | 923 | 18846 | 3.385556 | 0.000291076 | 0.3333333
2022 | 9.7 | VSQ | 5 | 41-19.25-650 | 923 | 18864 | 3.385556 | 0.0002911538 | 0.3333333
2022 | 9.7 | VSQ | 5 | 41-19.25-650 | 923 | 18870 | 3.385556 | 0.0002911797 | 0.3333333
2022 | 9.7 | VSQ | 5 | 41-19.25-650 | 923 | 18888 | 3.385556 | 0.0002912574 | 0.3333333
2022 | 9.7 | VSQ | 5 | 41-19.25-650 | 923 | 18894 | 3.385556 | 0.0002912833 | 0.3333333
2022 | 9.7 | VSQ | 5 | 41-19.25-650 | 923 | 18912 | 3.385556 | 0.0002913611 | 0.3333333
2022 | 9.7 | VSQ | 5 | 41-19.25-650 | 923 | 18918 | 3.385556 | 0.000291387 | 0.3333333
2022 | 9.7 | VSQ | 5 | 41-19.25-650 | 923 | 18936 | 3.385556 | 0.0002914647 | 0.3333333
2022 | 9.7 | VSQ | 5 | 41-19.25-650 | 923 | 18942 | 3.385556 | 0.0002914906 | 0.3333333
2022 | 9.7 | VSQ | 5 | 41-19.25-650 | 923 | 18960 | 3.385556 | 0.0002915684 | 0.3333333
2022 | 9.7 | VSQ | 5 | 41-19.25-650 | 923 | 18966 | 3.541111 | 0.0002915943 | 0.3333333
2022 | 9.7 | VSQ | 5 | 41-19.25-650 | 923 | 18984 | 3.541111 | 0.000291672 | 0.3333333
2022 | 9.7 | VSQ | 5 | 41-19.25-650 | 923 | 18990 | 3.541111 | 0.0002916979 | 0.3333333
2022 | 9.7 | VSQ | 5 | 41-19.25-650 | 923 | 19008 | 3.541111 | 0.0002917756 | 0.3333333
2022 | 9.7 | VSQ | 5 | 41-19.25-650 | 923 | 19014 | 3.541111 | 0.0002918016 | 0.3333333
2022 | 9.7 | VSQ | 5 | 41-19.25-650 | 923 | 19032 | 3.541111 | 0.0002918793 | 0.3333333
2022 | 9.7 | VSQ | 5 | 41-19.25-650 | 923 | 19038 | 3.574444 | 0.0002919052 | 0.3333333
2022 | 9.7 | VSQ | 5 | 41-19.25-650 | 923 | 19056 | 3.574444 | 0.0002919829 | 0.3333333
2022 | 9.7 | VSQ | 5 | 41-19.25-650 | 923 | 19062 | 3.574444 | 0.0002920088 | 0.3333333
2022 | 9.7 | VSQ | 5 | 41-19.25-650 | 923 | 19080 | 3.596667 | 0.0002920866 | 0.3333333
2022 | 9.7 | VSQ | 5 | 41-19.25-650 | 923 | 19086 | 3.607778 | 0.0002921125 | 0.3333333
2022 | 9.7 | VSQ | 5 | 41-19.25-650 | 923 | 19104 | 3.607778 | 0.0002921902 | 0.3333333
2022 | 9.7 | VSQ | 5 | 41-19.25-650 | 923 | 19110 | 3.607778 | 0.0002922161 | 0.3333333
2022 | 9.7 | VSQ | 5 | 41-19.25-650 | 923 | 19128 | 3.607778 | 0.0002922939 | 0.3333333
2022 | 9.7 | VSQ | 5 | 41-19.25-650 | 923 | 19134 | 3.607778 | 0.0002923198 | 0.3333333
2022 | 9.7 | VSQ | 5 | 41-19.25-650 | 923 | 19152 | 3.607778 | 0.0002923975 | 0.3333333
2022 | 9.7 | VSQ | 5 | 41-19.25-650 | 923 | 19158 | 3.607778 | 0.0002924234 | 0.3333333
2022 | 9.7 | VSQ | 5 | 41-19.25-650 | 923 | 19176 | 3.607778 | 0.0002925011 | 0.3333333
2022 | 9.7 | VSQ | 5 | 41-19.25-650 | 923 | 19182 | 3.823333 | 0.0002925271 | 0.3333333
2022 | 9.7 | VSQ | 5 | 41-19.25-650 | 923 | 19200 | 3.823333 | 0.0002926048 | 0.3333333
2022 | 9.7 | VSQ | 5 | 41-19.25-650 | 923 | 19206 | 3.788889 | 0.0002926307 | 0.3333333
2022 | 9.7 | VSQ | 5 | 41-19.25-650 | 923 | 19224 | 3.788889 | 0.0002927084 | 0.3333333
2022 | 9.7 | VSQ | 5 | 41-19.25-650 | 923 | 19230 | 3.788889 | 0.0002927343 | 0.3333333
2022 | 9.7 | VSQ | 5 | 41-19.25-650 | 923 | 19248 | 3.788889 | 0.0002928121 | 0.3333333
2022 | 9.7 | VSQ | 5 | 41-19.25-650 | 923 | 19254 | 3.788889 | 0.000292838 | 0.3333333
2022 | 9.7 | VSQ | 5 | 41-19.25-650 | 923 | 19272 | 3.788889 | 0.0002929157 | 0.3333333
2022 | 9.7 | VSQ | 5 | 41-19.25-650 | 923 | 19278 | 3.788889 | 0.0002929416 | 0.3333333
2022 | 9.7 | VSQ | 5 | 41-19.25-650 | 923 | 19296 | 3.788889 | 0.0002930194 | 0.3333333
2022 | 9.7 | VSQ | 5 | 41-19.25-650 | 923 | 19302 | 3.788889 | 0.0002930453 | 0.3333333
2022 | 9.7 | VSQ | 5 | 41-19.25-650 | 923 | 19320 | 3.811111 | 0.000293123 | 0.3333333
2022 | 9.7 | VSQ | 5 | 41-19.25-650 | 923 | 19326 | 3.811111 | 0.0002931489 | 0.3333333
2022 | 9.7 | VSQ | 5 | 41-19.25-650 | 923 | 19344 | 3.811111 | 0.0002932267 | 0.3333333
2022 | 9.7 | VSQ | 5 | 41-19.25-650 | 923 | 19350 | 3.811111 | 0.0002932526 | 0.3333333
2022 | 9.7 | VSQ | 5 | 41-19.25-650 | 923 | 19368 | 3.811111 | 0.0002933303 | 0.3333333
2022 | 9.7 | VSQ | 5 | 41-19.25-650 | 923 | 19374 | 3.811111 | 0.0002933562 | 0.3333333
2022 | 9.7 | VSQ | 5 | 41-19.25-650 | 923 | 19392 | 3.811111 | 0.0002934339 | 0.3333333
2022 | 9.7 | VSQ | 5 | 41-19.25-650 | 923 | 19398 | 3.811111 | 0.0002934599 | 0.3333333
2022 | 9.7 | VSQ | 5 | 41-19.25-650 | 923 | 19416 | 3.811111 | 0.0002935376 | 0.3333333
2022 | 9.7 | VSQ | 5 | 41-19.25-650 | 923 | 19422 | 3.811111 | 0.0002935635 | 0.3333333
2022 | 9.7 | VSQ | 5 | 41-19.25-650 | 923 | 19440 | 3.811111 | 0.0002936412 | 0.3333333
2022 | 9.7 | VSQ | 5 | 41-19.25-650 | 923 | 19446 | 3.811111 | 0.0002936671 | 0.3333333
2022 | 9.7 | VSQ | 5 | 41-19.25-650 | 923 | 19464 | 3.811111 | 0.0002937449 | 0.3333333
2022 | 9.7 | VSQ | 5 | 41-19.25-650 | 923 | 19470 | 3.811111 | 0.0002937708 | 0.3333333
2022 | 9.7 | VSQ | 5 | 41-19.25-650 | 923 | 19488 | 3.811111 | 0.0002938485 | 0.3333333
2022 | 9.7 | VSQ | 5 | 41-19.25-650 | 923 | 19494 | 3.811111 | 0.0002938744 | 0.3333333
2022 | 9.7 | VSQ | 5 | 41-19.25-650 | 923 | 19512 | 3.811111 | 0.0002939522 | 0.3333333
2022 | 9.7 | VSQ | 5 | 41-19.25-650 | 923 | 19518 | 3.811111 | 0.0002939781 | 0.3333333
2022 | 9.7 | VSQ | 5 | 41-19.25-650 | 923 | 19536 | 3.822222 | 0.0002940558 | 0.3333333
2022 | 9.7 | VSQ | 5 | 41-19.25-650 | 923 | 19542 | 3.822222 | 0.0002940817 | 0.3333333
2022 | 9.7 | VSQ | 5 | 41-19.25-650 | 923 | 19560 | 3.822222 | 0.0002941595 | 0.3333333
2022 | 9.7 | VSQ | 5 | 41-19.25-650 | 923 | 19566 | 3.822222 | 0.0002941854 | 0.3333333
2022 | 9.7 | VSQ | 5 | 41-19.25-650 | 923 | 19584 | 3.833333 | 0.0002942631 | 0.3333333
2022 | 9.7 | VSQ | 5 | 41-19.25-650 | 923 | 19590 | 3.833333 | 0.000294289 | 0.3333333
2022 | 9.7 | VSQ | 5 | 41-19.25-650 | 923 | 19608 | 3.833333 | 0.0002943667 | 0.3333333
2022 | 9.7 | VSQ | 5 | 41-19.25-650 | 923 | 19614 | 3.833333 | 0.0002943927 | 0.3333333
2022 | 9.7 | VSQ | 5 | 41-19.25-650 | 923 | 19632 | 3.833333 | 0.0002944704 | 0.3333333
2022 | 9.7 | VSQ | 5 | 41-19.25-650 | 923 | 19638 | 3.833333 | 0.0002944963 | 0.3333333
2022 | 9.7 | VSQ | 5 | 41-19.25-650 | 923 | 19656 | 3.833333 | 0.000294574 | 0.3333333
2022 | 9.7 | VSQ | 5 | 41-19.25-650 | 923 | 19662 | 3.833333 | 0.0002945999 | 0.3333333
2022 | 9.7 | VSQ | 5 | 41-19.25-650 | 923 | 19680 | 3.833333 | 0.0002946777 | 0.3333333
2022 | 9.7 | VSQ | 5 | 41-19.25-650 | 923 | 19686 | 3.833333 | 0.0002947036 | 0.3333333
2022 | 9.7 | VSQ | 5 | 41-19.25-650 | 923 | 19704 | 3.833333 | 0.0002947813 | 0.3333333
2022 | 9.7 | VSQ | 5 | 41-19.25-650 | 923 | 19710 | 3.833333 | 0.0002948072 | 0.3333333
2022 | 9.7 | VSQ | 5 | 41-19.25-650 | 923 | 19728 | 3.833333 | 0.000294885 | 0.3333333
2022 | 9.7 | VSQ | 5 | 41-19.25-650 | 923 | 19734 | 3.833333 | 0.0002949109 | 0.3333333
2022 | 9.7 | VSQ | 5 | 41-19.25-650 | 923 | 19752 | 3.833333 | 0.0002949886 | 0.3333333
2022 | 9.7 | VSQ | 5 | 41-19.25-650 | 923 | 19758 | 3.833333 | 0.0002950145 | 0.3333333
2022 | 9.7 | VSQ | 5 | 41-19.25-650 | 923 | 19776 | 3.833333 | 0.0002950923 | 0.3333333
2022 | 9.7 | VSQ | 5 | 41-19.25-650 | 923 | 19782 | 3.833333 | 0.0002951182 | 0.3333333
2022 | 9.7 | VSQ | 5 | 41-19.25-650 | 923 | 19800 | 3.833333 | 0.0002951959 | 0.3333333
2022 | 9.7 | VSQ | 5 | 41-19.25-650 | 923 | 19806 | 3.833333 | 0.0002952218 | 0.3333333
2022 | 9.7 | VSQ | 5 | 41-19.25-650 | 923 | 19824 | 3.833333 | 0.0002952995 | 0.3333333
2022 | 9.7 | VSQ | 5 | 41-19.25-650 | 923 | 19830 | 3.833333 | 0.0002953254 | 0.3333333
2022 | 9.7 | VSQ | 5 | 41-19.25-650 | 923 | 19848 | 3.833333 | 0.0002954032 | 0.3333333
2022 | 9.7 | VSQ | 5 | 41-19.25-650 | 923 | 19854 | 3.833333 | 0.0002954291 | 0.3333333
2022 | 9.7 | VSQ | 5 | 41-19.25-650 | 923 | 19872 | 3.833333 | 0.0002955068 | 0.3333333
2022 | 9.7 | VSQ | 5 | 41-19.25-650 | 923 | 19878 | 3.833333 | 0.0002955327 | 0.3333333
2022 | 9.7 | VSQ | 5 | 41-19.25-650 | 923 | 19896 | 3.833333 | 0.0002956105 | 0.3333333
2022 | 9.7 | VSQ | 5 | 41-19.25-650 | 923 | 19902 | 3.833333 | 0.0002956364 | 0.3333333
2022 | 9.7 | VSQ | 5 | 41-19.25-650 | 923 | 19920 | 3.833333 | 0.0002957141 | 0.3333333
2022 | 9.7 | VSQ | 5 | 41-19.25-650 | 923 | 19926 | 3.833333 | 0.00029574 | 0.3333333
2022 | 9.7 | VSQ | 5 | 41-19.25-650 | 923 | 19944 | 3.833333 | 0.0002958178 | 0.3333333
2022 | 9.7 | VSQ | 5 | 41-19.25-650 | 923 | 19950 | 3.844444 | 0.0002958437 | 0.3333333
2022 | 9.7 | VSQ | 5 | 41-19.25-650 | 923 | 19968 | 3.844444 | 0.0002959214 | 0.3333333
2022 | 9.7 | VSQ | 5 | 41-19.25-650 | 923 | 19974 | 3.844444 | 0.0002959473 | 0.3333333
2022 | 9.7 | VSQ | 5 | 41-19.25-650 | 923 | 19992 | 3.844444 | 0.000296025 | 0.3333333
2022 | 9.7 | VSQ | 5 | 41-19.25-650 | 923 | 19998 | 3.844444 | 0.000296051 | 0.3333333
2022 | 9.7 | VSQ | 5 | 41-19.25-650 | 923 | 20016 | 3.844444 | 0.0002961287 | 0.3333333
2022 | 9.7 | VSQ | 5 | 41-19.25-650 | 923 | 20022 | 3.844444 | 0.0002961546 | 0.3333333
2022 | 9.7 | VSQ | 5 | 41-19.25-650 | 923 | 20040 | 3.844444 | 0.0002962323 | 0.3333333
2022 | 9.7 | VSQ | 5 | 41-19.25-650 | 923 | 20046 | 3.855556 | 0.0002962582 | 0.3333333
2022 | 9.7 | VSQ | 5 | 41-19.25-650 | 923 | 20064 | 3.855556 | 0.000296336 | 0.3333333
2022 | 9.7 | VSQ | 5 | 41-19.25-650 | 923 | 20070 | 3.855556 | 0.0002963619 | 0.3333333
2022 | 9.7 | VSQ | 5 | 41-19.25-650 | 923 | 20088 | 3.855556 | 0.0002964396 | 0.3333333
2022 | 9.7 | VSQ | 5 | 41-19.25-650 | 923 | 20094 | 3.855556 | 0.0002964655 | 0.3333333
2022 | 9.7 | VSQ | 5 | 41-19.25-650 | 923 | 20112 | 3.855556 | 0.0002965433 | 0.3333333
2022 | 9.7 | VSQ | 5 | 41-19.25-650 | 923 | 20118 | 3.855556 | 0.0002965692 | 0.3333333
2022 | 9.7 | VSQ | 5 | 41-19.25-650 | 923 | 20136 | 3.855556 | 0.0002966469 | 0.3333333
2022 | 9.7 | VSQ | 5 | 41-19.25-650 | 923 | 20142 | 3.855556 | 0.0002966728 | 0.3333333
2022 | 9.7 | VSQ | 5 | 41-19.25-650 | 923 | 20160 | 3.855556 | 0.0002967506 | 0.3333333
2022 | 9.7 | VSQ | 5 | 41-19.25-650 | 923 | 20166 | 3.855556 | 0.0002967765 | 0.3333333
2022 | 9.7 | VSQ | 5 | 41-19.25-650 | 923 | 20184 | 3.855556 | 0.0002968542 | 0.3333333
2022 | 9.7 | VSQ | 5 | 41-19.25-650 | 923 | 20190 | 3.855556 | 0.0002968801 | 0.3333333
2022 | 9.7 | VSQ | 5 | 41-19.25-650 | 923 | 20208 | 3.855556 | 0.0002969578 | 0.3333333
2022 | 9.7 | VSQ | 5 | 41-19.25-650 | 923 | 20214 | 3.855556 | 0.0002969838 | 0.3333333
2022 | 9.7 | VSQ | 5 | 41-19.25-650 | 923 | 20232 | 3.855556 | 0.0002970615 | 0.3333333
2022 | 9.7 | VSQ | 5 | 41-19.25-650 | 923 | 20238 | 3.855556 | 0.0002970874 | 0.3333333
2022 | 9.7 | VSQ | 5 | 41-19.25-650 | 923 | 20256 | 3.855556 | 0.0002971651 | 0.3333333
2022 | 9.7 | VSQ | 5 | 41-19.25-650 | 923 | 20262 | 3.855556 | 0.000297191 | 0.3333333
2022 | 9.7 | VSQ | 5 | 41-19.25-650 | 923 | 20280 | 3.855556 | 0.0002972688 | 0.3333333
2022 | 9.7 | VSQ | 5 | 41-19.25-650 | 923 | 20286 | 3.855556 | 0.0002972947 | 0.3333333
2022 | 9.7 | VSQ | 5 | 41-19.25-650 | 923 | 20304 | 3.855556 | 0.0002973724 | 0.3333333
2022 | 9.7 | VSQ | 5 | 41-19.25-650 | 923 | 20310 | 3.855556 | 0.0002973983 | 0.3333333
2022 | 9.7 | VSQ | 5 | 41-19.25-650 | 923 | 20328 | 3.855556 | 0.0002974761 | 0.3333333
2022 | 9.7 | VSQ | 5 | 41-19.25-650 | 923 | 20334 | 3.855556 | 0.000297502 | 0.3333333
2022 | 9.7 | VSQ | 5 | 41-19.25-650 | 923 | 20352 | 3.855556 | 0.0002975797 | 0.3333333
2022 | 9.7 | VSQ | 5 | 41-19.25-650 | 923 | 20358 | 3.877778 | 0.0002976056 | 0.3333333
2022 | 9.7 | VSQ | 5 | 41-19.25-650 | 923 | 20376 | 3.877778 | 0.0002976834 | 0.3333333
2022 | 9.7 | VSQ | 5 | 41-19.25-650 | 923 | 20382 | 3.877778 | 0.0002977093 | 0.3333333
2022 | 9.7 | VSQ | 5 | 41-19.25-650 | 923 | 20400 | 3.877778 | 0.000297787 | 0.3333333
2022 | 9.7 | VSQ | 5 | 41-19.25-650 | 923 | 20406 | 3.877778 | 0.0002978129 | 0.3333333
2022 | 9.7 | VSQ | 5 | 41-19.25-650 | 923 | 20424 | 3.877778 | 0.0002978906 | 0.3333333
2022 | 9.7 | VSQ | 5 | 41-19.25-650 | 923 | 20430 | 3.877778 | 0.0002979166 | 0.3333333
2022 | 9.7 | VSQ | 5 | 41-19.25-650 | 923 | 20448 | 3.877778 | 0.0002979943 | 0.3333333
2022 | 9.7 | VSQ | 5 | 41-19.25-650 | 923 | 20454 | 3.877778 | 0.0002980202 | 0.3333333
2022 | 9.7 | VSQ | 5 | 41-19.25-650 | 923 | 20472 | 3.877778 | 0.0002980979 | 0.3333333
2022 | 9.7 | VSQ | 5 | 41-19.25-650 | 923 | 20478 | 3.877778 | 0.0002981238 | 0.3333333
2022 | 9.7 | VSQ | 5 | 41-19.25-650 | 923 | 20496 | 3.877778 | 0.0002982016 | 0.3333333
2022 | 9.7 | VSQ | 5 | 41-19.25-650 | 923 | 20502 | 3.877778 | 0.0002982275 | 0.3333333
2022 | 9.7 | VSQ | 5 | 41-19.25-650 | 923 | 20520 | 3.877778 | 0.0002983052 | 0.3333333
2022 | 9.7 | VSQ | 5 | 41-19.25-650 | 923 | 20526 | 3.877778 | 0.0002983311 | 0.3333333
2022 | 9.7 | VSQ | 5 | 41-19.25-650 | 923 | 20544 | 3.877778 | 0.0002984089 | 0.3333333
2022 | 9.7 | VSQ | 5 | 41-19.25-650 | 923 | 20550 | 3.877778 | 0.0002984348 | 0.3333333
2022 | 9.7 | VSQ | 5 | 41-19.25-650 | 923 | 20568 | 3.888889 | 0.0002985125 | 0.3333333
2022 | 9.7 | VSQ | 5 | 41-19.25-650 | 923 | 20574 | 3.9 | 0.0002985384 | 0.3333333
2022 | 9.7 | VSQ | 5 | 41-19.25-650 | 923 | 20592 | 3.9 | 0.0002986161 | 0.3333333
2022 | 9.7 | VSQ | 5 | 41-19.25-650 | 923 | 20598 | 3.9 | 0.0002986421 | 0.3333333
2022 | 9.7 | VSQ | 5 | 41-19.25-650 | 923 | 20616 | 3.9 | 0.0002987198 | 0.3333333
2022 | 9.7 | VSQ | 5 | 41-19.25-650 | 923 | 20622 | 3.9 | 0.0002987457 | 0.3333333
2022 | 9.7 | VSQ | 5 | 41-19.25-650 | 923 | 20640 | 3.9 | 0.0002988234 | 0.3333333
2022 | 9.7 | VSQ | 5 | 41-19.25-650 | 923 | 20646 | 3.9 | 0.0002988493 | 0.3333333
2022 | 9.7 | VSQ | 5 | 41-19.25-650 | 923 | 20664 | 3.9 | 0.0002989271 | 0.3333333
2022 | 9.7 | VSQ | 5 | 41-19.25-650 | 923 | 20670 | 3.9 | 0.000298953 | 0.3333333
2022 | 9.7 | VSQ | 5 | 41-19.25-650 | 923 | 20688 | 3.9 | 0.0002990307 | 0.3333333
2022 | 9.7 | VSQ | 5 | 41-19.25-650 | 923 | 20694 | 3.9 | 0.0002990566 | 0.3333333
2022 | 9.7 | VSQ | 5 | 41-19.25-650 | 923 | 20712 | 3.9 | 0.0002991344 | 0.3333333
2022 | 9.7 | VSQ | 5 | 41-19.25-650 | 923 | 20718 | 3.9 | 0.0002991603 | 0.3333333
2022 | 9.7 | VSQ | 5 | 41-19.25-650 | 923 | 20736 | 3.9 | 0.000299238 | 0.3333333
2022 | 9.7 | VSQ | 5 | 41-19.25-650 | 923 | 20742 | 3.9 | 0.0002992639 | 0.3333333
2022 | 9.7 | VSQ | 5 | 41-19.25-650 | 923 | 20760 | 3.9 | 0.0002993417 | 0.3333333
2022 | 9.7 | VSQ | 5 | 41-19.25-650 | 923 | 20766 | 3.9 | 0.0002993676 | 0.3333333
2022 | 9.7 | VSQ | 5 | 41-19.25-650 | 923 | 20784 | 3.9 | 0.0002994453 | 0.3333333
2022 | 9.7 | VSQ | 5 | 41-19.25-650 | 923 | 20790 | 3.9 | 0.0002994712 | 0.3333333
2022 | 9.7 | VSQ | 5 | 41-19.25-650 | 923 | 20808 | 3.9 | 0.0002995489 | 0.3333333
2022 | 9.7 | VSQ | 5 | 41-19.25-650 | 923 | 20814 | 3.9 | 0.0002995749 | 0.3333333
2022 | 9.7 | VSQ | 5 | 41-19.25-650 | 923 | 20832 | 3.9 | 0.0002996526 | 0.3333333
2022 | 9.7 | VSQ | 5 | 41-19.25-650 | 923 | 20838 | 3.9 | 0.0002996785 | 0.3333333
2022 | 9.7 | VSQ | 5 | 41-19.25-650 | 923 | 20856 | 3.9 | 0.0002997562 | 0.3333333
2022 | 9.7 | VSQ | 5 | 41-19.25-650 | 923 | 20862 | 3.922222 | 0.0002997821 | 0.3333333
2022 | 9.7 | VSQ | 5 | 41-19.25-650 | 923 | 20880 | 3.922222 | 0.0002998599 | 0.3333333
2022 | 9.7 | VSQ | 5 | 41-19.25-650 | 923 | 20886 | 3.922222 | 0.0002998858 | 0.3333333
2022 | 9.7 | VSQ | 5 | 41-19.25-650 | 923 | 20904 | 3.922222 | 0.0002999635 | 0.3333333
2022 | 9.7 | VSQ | 5 | 41-19.25-650 | 923 | 20910 | 3.922222 | 0.0002999894 | 0.3333333
2022 | 9.7 | VSQ | 5 | 41-19.25-650 | 923 | 20928 | 3.922222 | 0.0003000672 | 0.3333333
2022 | 9.7 | VSQ | 5 | 41-19.25-650 | 923 | 20934 | 3.922222 | 0.0003000931 | 0.3333333
2022 | 9.7 | VSQ | 5 | 41-19.25-650 | 923 | 20952 | 3.922222 | 0.0003001708 | 0.3333333
2022 | 9.7 | VSQ | 5 | 41-19.25-650 | 923 | 20958 | 3.922222 | 0.0003001967 | 0.3333333
2022 | 9.7 | VSQ | 5 | 41-19.25-650 | 923 | 20976 | 3.922222 | 0.0003002745 | 0.3333333
2022 | 9.7 | VSQ | 5 | 41-19.25-650 | 923 | 20982 | 3.922222 | 0.0003003004 | 0.3333333
2022 | 9.7 | VSQ | 5 | 41-19.25-650 | 923 | 21000 | 3.922222 | 0.0003003781 | 0.3333333
2022 | 9.7 | VSQ | 5 | 41-19.25-650 | 923 | 21006 | 3.933333 | 0.000300404 | 0.3333333
2022 | 9.7 | VSQ | 5 | 41-19.25-650 | 923 | 21024 | 3.933333 | 0.0003004817 | 0.3333333
2022 | 9.7 | VSQ | 5 | 41-19.25-650 | 923 | 21030 | 3.933333 | 0.0003005077 | 0.3333333
2022 | 9.7 | VSQ | 5 | 41-19.25-650 | 923 | 21048 | 3.933333 | 0.0003005854 | 0.3333333
2022 | 9.7 | VSQ | 5 | 41-19.25-650 | 923 | 21054 | 3.933333 | 0.0003006113 | 0.3333333
2022 | 9.7 | VSQ | 5 | 41-19.25-650 | 923 | 21072 | 3.933333 | 0.000300689 | 0.3333333
2022 | 9.7 | VSQ | 5 | 41-19.25-650 | 923 | 21078 | 3.933333 | 0.0003007149 | 0.3333333
2022 | 9.7 | VSQ | 5 | 41-19.25-650 | 923 | 21096 | 3.933333 | 0.0003007927 | 0.3333333
2022 | 9.7 | VSQ | 5 | 41-19.25-650 | 923 | 21102 | 3.933333 | 0.0003008186 | 0.3333333
2022 | 9.7 | VSQ | 5 | 41-19.25-650 | 923 | 21120 | 3.933333 | 0.0003008963 | 0.3333333
2022 | 9.7 | VSQ | 5 | 41-19.25-650 | 923 | 21126 | 3.933333 | 0.0003009222 | 0.3333333
2022 | 9.7 | VSQ | 5 | 41-19.25-650 | 923 | 21144 | 3.933333 | 0.000301 | 0.3333333
2022 | 9.7 | VSQ | 5 | 41-19.25-650 | 923 | 21150 | 3.933333 | 0.0003010259 | 0.3333333
2022 | 9.7 | VSQ | 5 | 41-19.25-650 | 923 | 21168 | 3.933333 | 0.0003011036 | 0.3333333
2022 | 9.7 | VSQ | 5 | 41-19.25-650 | 923 | 21174 | 3.933333 | 0.0003011295 | 0.3333333
2022 | 9.7 | VSQ | 5 | 41-19.25-650 | 923 | 21192 | 3.933333 | 0.0003012073 | 0.3333333
2022 | 9.7 | VSQ | 5 | 41-19.25-650 | 923 | 21198 | 3.955556 | 0.0003012332 | 0.3333333
2022 | 9.7 | VSQ | 5 | 41-19.25-650 | 923 | 21216 | 3.955556 | 0.0003013109 | 0.3333333
2022 | 9.7 | VSQ | 5 | 41-19.25-650 | 923 | 21222 | 3.955556 | 0.0003013368 | 0.3333333
2022 | 9.7 | VSQ | 5 | 41-19.25-650 | 923 | 21240 | 3.955556 | 0.0003014145 | 0.3333333
2022 | 9.7 | VSQ | 5 | 41-19.25-650 | 923 | 21246 | 3.988889 | 0.0003014405 | 0.3333333
2022 | 9.7 | VSQ | 5 | 41-19.25-650 | 923 | 21264 | 3.988889 | 0.0003015182 | 0.3333333
2022 | 9.7 | VSQ | 5 | 41-19.25-650 | 923 | 21270 | 3.988889 | 0.0003015441 | 0.3333333
2022 | 9.7 | VSQ | 5 | 41-19.25-650 | 923 | 21288 | 3.988889 | 0.0003016218 | 0.3333333
2022 | 9.7 | VSQ | 5 | 41-19.25-650 | 923 | 21294 | 3.988889 | 0.0003016477 | 0.3333333
2022 | 9.7 | VSQ | 5 | 41-19.25-650 | 923 | 21312 | 3.988889 | 0.0003017255 | 0.3333333
2022 | 9.7 | VSQ | 5 | 41-19.25-650 | 923 | 21318 | 3.988889 | 0.0003017514 | 0.3333333
2022 | 9.7 | VSQ | 5 | 41-19.25-650 | 923 | 21336 | 3.988889 | 0.0003018291 | 0.3333333
2022 | 9.7 | VSQ | 5 | 41-19.25-650 | 923 | 21342 | 4 | 0.000301855 | 0.3333333
2022 | 9.7 | VSQ | 5 | 41-19.25-650 | 923 | 21360 | 4 | 0.0003019328 | 0.3333333
2022 | 9.7 | VSQ | 5 | 41-19.25-650 | 923 | 21366 | 4 | 0.0003019587 | 0.3333333
2022 | 9.7 | VSQ | 5 | 41-19.25-650 | 923 | 21384 | 4 | 0.0003020364 | 0.3333333
2022 | 9.7 | VSQ | 5 | 41-19.25-650 | 923 | 21390 | 4.022222 | 0.0003020623 | 0.3333333
2022 | 9.7 | VSQ | 5 | 41-19.25-650 | 923 | 21408 | 4.022222 | 0.00030214 | 0.3333333
2022 | 9.7 | VSQ | 5 | 41-19.25-650 | 923 | 21414 | 4.033333 | 0.000302166 | 0.3333333
2022 | 9.7 | VSQ | 5 | 41-19.25-650 | 923 | 21432 | 4.033333 | 0.0003022437 | 0.3333333
2022 | 9.7 | VSQ | 5 | 41-19.25-650 | 923 | 21438 | 4.033333 | 0.0003022696 | 0.3333333
2022 | 9.7 | VSQ | 5 | 41-19.25-650 | 923 | 21456 | 4.033333 | 0.0003023473 | 0.3333333
2022 | 9.7 | VSQ | 5 | 41-19.25-650 | 923 | 21462 | 4.033333 | 0.0003023732 | 0.3333333
2022 | 9.7 | VSQ | 5 | 41-19.25-650 | 923 | 21480 | 4.033333 | 0.000302451 | 0.3333333
2022 | 9.7 | VSQ | 5 | 41-19.25-650 | 923 | 21486 | 4.033333 | 0.0003024769 | 0.3333333
2022 | 9.7 | VSQ | 5 | 41-19.25-650 | 923 | 21504 | 4.033333 | 0.0003025546 | 0.3333333
2022 | 9.7 | VSQ | 5 | 41-19.25-650 | 923 | 21510 | 4.033333 | 0.0003025805 | 0.3333333
2022 | 9.7 | VSQ | 5 | 41-19.25-650 | 923 | 21528 | 4.033333 | 0.0003026583 | 0.3333333
2022 | 9.7 | VSQ | 5 | 41-19.25-650 | 923 | 21534 | 4.033333 | 0.0003026842 | 0.3333333
2022 | 9.7 | VSQ | 5 | 41-19.25-650 | 923 | 21552 | 4.055556 | 0.0003027619 | 0.3333333
2022 | 9.7 | VSQ | 5 | 41-19.25-650 | 923 | 21558 | 4.055556 | 0.0003027878 | 0.3333333
2022 | 9.7 | VSQ | 5 | 41-19.25-650 | 923 | 21576 | 4.055556 | 0.0003028656 | 0.3333333
2022 | 9.7 | VSQ | 5 | 41-19.25-650 | 923 | 21582 | 4.055556 | 0.0003028915 | 0.3333333
2022 | 9.7 | VSQ | 5 | 41-19.25-650 | 923 | 21600 | 4.055556 | 0.0003029692 | 0.3333333
2022 | 9.7 | VSQ | 5 | 41-19.25-650 | 923 | 21606 | 4.055556 | 0.0003029951 | 0.3333333
2022 | 9.7 | VSQ | 5 | 41-19.25-650 | 923 | 21624 | 4.055556 | 0.0003030728 | 0.3333333
2022 | 9.7 | VSQ | 5 | 41-19.25-650 | 923 | 21630 | 4.055556 | 0.0003030988 | 0.3333333
2022 | 9.7 | VSQ | 5 | 41-19.25-650 | 923 | 21648 | 4.055556 | 0.0003031765 | 0.3333333
2022 | 9.7 | VSQ | 5 | 41-19.25-650 | 923 | 21654 | 4.055556 | 0.0003032024 | 0.3333333
2022 | 9.7 | VSQ | 5 | 41-19.25-650 | 923 | 21672 | 4.055556 | 0.0003032801 | 0.3333333
2022 | 9.7 | VSQ | 5 | 41-19.25-650 | 923 | 21678 | 4.055556 | 0.000303306 | 0.3333333
2022 | 9.7 | VSQ | 5 | 41-19.25-650 | 923 | 21696 | 4.055556 | 0.0003033838 | 0.3333333
2022 | 9.7 | VSQ | 5 | 41-19.25-650 | 923 | 21702 | 4.055556 | 0.0003034097 | 0.3333333
2022 | 9.7 | VSQ | 5 | 41-19.25-650 | 923 | 21720 | 4.055556 | 0.0003034874 | 0.3333333
2022 | 9.7 | VSQ | 5 | 41-19.25-650 | 923 | 21726 | 4.055556 | 0.0003035133 | 0.3333333
2022 | 9.7 | VSQ | 5 | 41-19.25-650 | 923 | 21744 | 4.055556 | 0.0003035911 | 0.3333333
2022 | 9.7 | VSQ | 5 | 41-19.25-650 | 923 | 21750 | 4.055556 | 0.000303617 | 0.3333333
2022 | 9.7 | VSQ | 5 | 41-19.25-650 | 923 | 21768 | 4.055556 | 0.0003036947 | 0.3333333
2022 | 9.7 | VSQ | 5 | 41-19.25-650 | 923 | 21774 | 4.055556 | 0.0003037206 | 0.3333333
2022 | 9.7 | VSQ | 5 | 41-19.25-650 | 923 | 21792 | 4.055556 | 0.0003037984 | 0.3333333
2022 | 9.7 | VSQ | 5 | 41-19.25-650 | 923 | 21798 | 4.055556 | 0.0003038243 | 0.3333333
2022 | 9.7 | VSQ | 5 | 41-19.25-650 | 923 | 21816 | 4.077778 | 0.000303902 | 0.3333333
2022 | 9.7 | VSQ | 5 | 41-19.25-650 | 923 | 21822 | 4.077778 | 0.0003039279 | 0.3333333
2022 | 9.7 | VSQ | 5 | 41-19.25-650 | 923 | 21840 | 4.077778 | 0.0003040056 | 0.3333333
2022 | 9.7 | VSQ | 5 | 41-19.25-650 | 923 | 21846 | 4.077778 | 0.0003040316 | 0.3333333
2022 | 9.7 | VSQ | 5 | 41-19.25-650 | 923 | 21864 | 4.077778 | 0.0003041093 | 0.3333333
2022 | 9.7 | VSQ | 5 | 41-19.25-650 | 923 | 21870 | 4.077778 | 0.0003041352 | 0.3333333
2022 | 9.7 | VSQ | 5 | 41-19.25-650 | 923 | 21888 | 4.077778 | 0.0003042129 | 0.3333333
2022 | 9.7 | VSQ | 5 | 41-19.25-650 | 923 | 21894 | 4.077778 | 0.0003042388 | 0.3333333
2022 | 9.7 | VSQ | 5 | 41-19.25-650 | 923 | 21912 | 4.088889 | 0.0003043166 | 0.3333333
2022 | 9.7 | VSQ | 5 | 41-19.25-650 | 923 | 21918 | 4.088889 | 0.0003043425 | 0.3333333
2022 | 9.7 | VSQ | 5 | 41-19.25-650 | 923 | 21936 | 4.088889 | 0.0003044202 | 0.3333333
2022 | 9.7 | VSQ | 5 | 41-19.25-650 | 923 | 21942 | 4.088889 | 0.0003044461 | 0.3333333
2022 | 9.7 | VSQ | 5 | 41-19.25-650 | 923 | 21960 | 4.088889 | 0.0003045239 | 0.3333333
2022 | 9.7 | VSQ | 5 | 41-19.25-650 | 923 | 21966 | 4.088889 | 0.0003045498 | 0.3333333
2022 | 9.7 | VSQ | 5 | 41-19.25-650 | 923 | 21984 | 4.266667 | 0.0003046275 | 0.3333333
2022 | 9.7 | VSQ | 5 | 41-19.25-650 | 923 | 21990 | 4.266667 | 0.0003046534 | 0.3333333
2022 | 9.7 | VSQ | 5 | 41-19.25-650 | 923 | 22008 | 4.277778 | 0.0003047312 | 0.3333333
2022 | 9.7 | VSQ | 5 | 41-19.25-650 | 923 | 22014 | 4.288889 | 0.0003047571 | 0.3333333
2022 | 9.7 | VSQ | 5 | 41-19.25-650 | 923 | 22032 | 4.3 | 0.0003048348 | 0.3333333
2022 | 9.7 | VSQ | 5 | 41-19.25-650 | 923 | 22038 | 4.3 | 0.0003048607 | 0.3333333
2022 | 9.7 | VSQ | 5 | 41-19.25-650 | 923 | 22056 | 4.3 | 0.0003049384 | 0.3333333
2022 | 9.7 | VSQ | 5 | 41-19.25-650 | 923 | 22062 | 4.3 | 0.0003049644 | 0.3333333
2022 | 9.7 | VSQ | 5 | 41-19.25-650 | 923 | 22080 | 4.3 | 0.0003050421 | 0.3333333
2022 | 9.7 | VSQ | 5 | 41-19.25-650 | 923 | 22086 | 4.3 | 0.000305068 | 0.3333333
2022 | 9.7 | VSQ | 5 | 41-19.25-650 | 923 | 22104 | 4.3 | 0.0003051457 | 0.3333333
2022 | 9.7 | VSQ | 5 | 41-19.25-650 | 923 | 22110 | 4.3 | 0.0003051716 | 0.3333333
2022 | 9.7 | VSQ | 5 | 41-19.25-650 | 923 | 22128 | 4.322222 | 0.0003052494 | 0.3333333
2022 | 9.7 | VSQ | 5 | 41-19.25-650 | 923 | 22134 | 4.322222 | 0.0003052753 | 0.3333333
2022 | 9.7 | VSQ | 5 | 41-19.25-650 | 923 | 22152 | 4.322222 | 0.000305353 | 0.3333333
2022 | 9.7 | VSQ | 5 | 41-19.25-650 | 923 | 22158 | 4.322222 | 0.0003053789 | 0.3333333
2022 | 9.7 | VSQ | 5 | 41-19.25-650 | 923 | 22176 | 4.322222 | 0.0003054567 | 0.3333333
2022 | 9.7 | VSQ | 5 | 41-19.25-650 | 923 | 22182 | 4.322222 | 0.0003054826 | 0.3333333
2022 | 9.7 | VSQ | 5 | 41-19.25-650 | 923 | 22200 | 4.322222 | 0.0003055603 | 0.3333333
2022 | 9.7 | VSQ | 5 | 41-19.25-650 | 923 | 22206 | 4.322222 | 0.0003055862 | 0.3333333
2022 | 9.7 | VSQ | 5 | 41-19.25-650 | 923 | 22224 | 4.322222 | 0.0003056639 | 0.3333333
2022 | 9.7 | VSQ | 5 | 41-19.25-650 | 923 | 22230 | 4.322222 | 0.0003056899 | 0.3333333
2022 | 9.7 | VSQ | 5 | 41-19.25-650 | 923 | 22248 | 4.322222 | 0.0003057676 | 0.3333333
2022 | 9.7 | VSQ | 5 | 41-19.25-650 | 923 | 22254 | 4.322222 | 0.0003057935 | 0.3333333
2022 | 9.7 | VSQ | 5 | 41-19.25-650 | 923 | 22272 | 4.322222 | 0.0003058712 | 0.3333333
2022 | 9.7 | VSQ | 5 | 41-19.25-650 | 923 | 22278 | 4.322222 | 0.0003058971 | 0.3333333
2022 | 9.7 | VSQ | 5 | 41-19.25-650 | 923 | 22296 | 4.322222 | 0.0003059749 | 0.3333333
2022 | 9.7 | VSQ | 5 | 41-19.25-650 | 923 | 22302 | 4.322222 | 0.0003060008 | 0.3333333
2022 | 9.7 | VSQ | 5 | 41-19.25-650 | 923 | 22320 | 4.344444 | 0.0003060785 | 0.3333333
2022 | 9.7 | VSQ | 5 | 41-19.25-650 | 923 | 22326 | 4.344444 | 0.0003061044 | 0.3333333
2022 | 9.7 | VSQ | 5 | 41-19.25-650 | 923 | 22344 | 4.344444 | 0.0003061822 | 0.3333333
2022 | 9.7 | VSQ | 5 | 41-19.25-650 | 923 | 22350 | 4.344444 | 0.0003062081 | 0.3333333
2022 | 9.7 | VSQ | 5 | 41-19.25-650 | 923 | 22368 | 4.344444 | 0.0003062858 | 0.3333333
2022 | 9.7 | VSQ | 5 | 41-19.25-650 | 923 | 22374 | 4.344444 | 0.0003063117 | 0.3333333
2022 | 9.7 | VSQ | 5 | 41-19.25-650 | 923 | 22392 | 4.344444 | 0.0003063895 | 0.3333333
2022 | 9.7 | VSQ | 5 | 41-19.25-650 | 923 | 22398 | 4.344444 | 0.0003064154 | 0.3333333
2022 | 9.7 | VSQ | 5 | 41-19.25-650 | 923 | 22416 | 4.344444 | 0.0003064931 | 0.3333333
2022 | 9.7 | VSQ | 5 | 41-19.25-650 | 923 | 22422 | 4.344444 | 0.000306519 | 0.3333333
2022 | 9.7 | VSQ | 5 | 41-19.25-650 | 923 | 22440 | 4.344444 | 0.0003065967 | 0.3333333
2022 | 9.7 | VSQ | 5 | 41-19.25-650 | 923 | 22446 | 4.344444 | 0.0003066227 | 0.3333333
2022 | 9.7 | VSQ | 5 | 41-19.25-650 | 923 | 22464 | 4.344444 | 0.0003067004 | 0.3333333
2022 | 9.7 | VSQ | 5 | 41-19.25-650 | 923 | 22470 | 4.344444 | 0.0003067263 | 0.3333333
2022 | 9.7 | VSQ | 5 | 41-19.25-650 | 923 | 22488 | 4.344444 | 0.000306804 | 0.3333333
2022 | 9.7 | VSQ | 5 | 41-19.25-650 | 923 | 22494 | 4.433333 | 0.0003068299 | 0.3333333
2022 | 9.7 | VSQ | 5 | 41-19.25-650 | 923 | 22512 | 4.433333 | 0.0003069077 | 0.3333333
2022 | 9.7 | VSQ | 5 | 41-19.25-650 | 923 | 22518 | 4.477778 | 0.0003069336 | 0.3333333
2022 | 9.7 | VSQ | 5 | 41-19.25-650 | 923 | 22536 | 4.5 | 0.0003070113 | 0.3333333
2022 | 9.7 | VSQ | 5 | 41-19.25-650 | 923 | 22542 | 4.5 | 0.0003070372 | 0.3333333
2022 | 9.7 | VSQ | 5 | 41-19.25-650 | 923 | 22560 | 4.544444 | 0.000307115 | 0.3333333
2022 | 9.7 | VSQ | 5 | 41-19.25-650 | 923 | 22566 | 4.544444 | 0.0003071409 | 0.3333333
2022 | 9.7 | VSQ | 5 | 41-19.25-650 | 923 | 22584 | 4.566667 | 0.0003072186 | 0.3333333
2022 | 9.7 | VSQ | 5 | 41-19.25-650 | 923 | 22590 | 4.566667 | 0.0003072445 | 0.3333333
2022 | 9.7 | VSQ | 5 | 41-19.25-650 | 923 | 22608 | 4.588889 | 0.0003073223 | 0.3333333
2022 | 9.7 | VSQ | 5 | 41-19.25-650 | 923 | 22614 | 4.588889 | 0.0003073482 | 0.3333333
2022 | 9.7 | VSQ | 5 | 41-19.25-650 | 923 | 22632 | 4.611111 | 0.0003074259 | 0.3333333
2022 | 9.7 | VSQ | 5 | 41-19.25-650 | 923 | 22638 | 4.611111 | 0.0003074518 | 0.3333333
2022 | 9.7 | VSQ | 5 | 41-19.25-650 | 923 | 22656 | 4.611111 | 0.0003075295 | 0.3333333
2022 | 9.7 | VSQ | 5 | 41-19.25-650 | 923 | 22662 | 4.611111 | 0.0003075555 | 0.3333333
2022 | 9.7 | VSQ | 5 | 41-19.25-650 | 923 | 22680 | 4.633333 | 0.0003076332 | 0.3333333
2022 | 9.7 | VSQ | 5 | 41-19.25-650 | 923 | 22686 | 4.633333 | 0.0003076591 | 0.3333333
2022 | 9.7 | VSQ | 5 | 41-19.25-650 | 923 | 22704 | 4.633333 | 0.0003077368 | 0.3333333
2022 | 9.7 | VSQ | 5 | 41-19.25-650 | 923 | 22710 | 4.655556 | 0.0003077627 | 0.3333333
2022 | 9.7 | VSQ | 5 | 41-19.25-650 | 923 | 22728 | 4.655556 | 0.0003078405 | 0.3333333
2022 | 9.7 | VSQ | 5 | 41-19.25-650 | 923 | 22734 | 4.655556 | 0.0003078664 | 0.3333333
2022 | 9.7 | VSQ | 5 | 41-19.25-650 | 923 | 22752 | 4.655556 | 0.0003079441 | 0.3333333
2022 | 9.7 | VSQ | 5 | 41-19.25-650 | 923 | 22758 | 4.655556 | 0.00030797 | 0.3333333
2022 | 9.7 | VSQ | 5 | 41-19.25-650 | 923 | 22776 | 4.655556 | 0.0003080478 | 0.3333333
2022 | 9.7 | VSQ | 5 | 41-19.25-650 | 923 | 22782 | 4.677778 | 0.0003080737 | 0.3333333
2022 | 9.7 | VSQ | 5 | 41-19.25-650 | 923 | 22800 | 4.677778 | 0.0003081514 | 0.3333333
2022 | 9.7 | VSQ | 5 | 41-19.25-650 | 923 | 22806 | 4.677778 | 0.0003081773 | 0.3333333
2022 | 9.7 | VSQ | 5 | 41-19.25-650 | 923 | 22824 | 4.7 | 0.0003082551 | 0.3333333
2022 | 9.7 | VSQ | 5 | 41-19.25-650 | 923 | 22830 | 4.7 | 0.000308281 | 0.3333333
2022 | 9.7 | VSQ | 5 | 41-19.25-650 | 923 | 22848 | 4.7 | 0.0003083587 | 0.3333333
2022 | 9.7 | VSQ | 5 | 41-19.25-650 | 923 | 22854 | 4.7 | 0.0003083846 | 0.3333333
2022 | 9.7 | VSQ | 5 | 41-19.25-650 | 923 | 22872 | 4.7 | 0.0003084623 | 0.3333333
2022 | 9.7 | VSQ | 5 | 41-19.25-650 | 923 | 22878 | 4.722222 | 0.0003084882 | 0.3333333
2022 | 9.7 | VSQ | 5 | 41-19.25-650 | 923 | 22896 | 4.722222 | 0.000308566 | 0.3333333
2022 | 9.7 | VSQ | 5 | 41-19.25-650 | 923 | 22902 | 4.722222 | 0.0003085919 | 0.3333333
2022 | 9.7 | VSQ | 5 | 41-19.25-650 | 923 | 22920 | 4.722222 | 0.0003086696 | 0.3333333
2022 | 9.7 | VSQ | 5 | 41-19.25-650 | 923 | 22926 | 4.722222 | 0.0003086955 | 0.3333333
2022 | 9.7 | VSQ | 5 | 41-19.25-650 | 923 | 22944 | 4.722222 | 0.0003087733 | 0.3333333
2022 | 9.7 | VSQ | 5 | 41-19.25-650 | 923 | 22950 | 4.722222 | 0.0003087992 | 0.3333333
2022 | 9.7 | VSQ | 5 | 41-19.25-650 | 923 | 22968 | 4.755556 | 0.0003088769 | 0.3333333
2022 | 9.7 | VSQ | 5 | 41-19.25-650 | 923 | 22974 | 4.766667 | 0.0003089028 | 0.3333333
2022 | 9.7 | VSQ | 5 | 41-19.25-650 | 923 | 22992 | 4.766667 | 0.0003089806 | 0.3333333
2022 | 9.7 | VSQ | 5 | 41-19.25-650 | 923 | 22998 | 4.766667 | 0.0003090065 | 0.3333333
2022 | 9.7 | VSQ | 5 | 41-19.25-650 | 923 | 23016 | 4.777778 | 0.0003090842 | 0.3333333
2022 | 9.7 | VSQ | 5 | 41-19.25-650 | 923 | 23022 | 4.777778 | 0.0003091101 | 0.3333333
2022 | 9.7 | VSQ | 5 | 41-19.25-650 | 923 | 23040 | 4.788889 | 0.0003091878 | 0.3333333
2022 | 9.7 | VSQ | 5 | 41-19.25-650 | 923 | 23046 | 4.788889 | 0.0003092138 | 0.3333333
2022 | 9.7 | VSQ | 5 | 41-19.25-650 | 923 | 23064 | 4.8 | 0.0003092915 | 0.3333333
2022 | 9.7 | VSQ | 5 | 41-19.25-650 | 923 | 23070 | 4.8 | 0.0003093174 | 0.3333333
2022 | 9.7 | VSQ | 5 | 41-19.25-650 | 923 | 23088 | 4.8 | 0.0003093951 | 0.3333333
2022 | 9.7 | VSQ | 5 | 41-19.25-650 | 923 | 23094 | 4.8 | 0.000309421 | 0.3333333
2022 | 9.7 | VSQ | 5 | 41-19.25-650 | 923 | 23112 | 4.8 | 0.0003094988 | 0.3333333
2022 | 9.7 | VSQ | 5 | 41-19.25-650 | 923 | 23118 | 4.811111 | 0.0003095247 | 0.3333333
2022 | 9.7 | VSQ | 5 | 41-19.25-650 | 923 | 23136 | 4.811111 | 0.0003096024 | 0.3333333
2022 | 9.7 | VSQ | 5 | 41-19.25-650 | 923 | 23142 | 4.811111 | 0.0003096283 | 0.3333333
2022 | 9.7 | VSQ | 5 | 41-19.25-650 | 923 | 23160 | 4.811111 | 0.0003097061 | 0.3333333
2022 | 9.7 | VSQ | 5 | 41-19.25-650 | 923 | 23166 | 4.811111 | 0.000309732 | 0.3333333
2022 | 9.7 | VSQ | 5 | 41-19.25-650 | 923 | 23184 | 4.822222 | 0.0003098097 | 0.3333333
2022 | 9.7 | VSQ | 5 | 41-19.25-650 | 923 | 23190 | 4.833333 | 0.0003098356 | 0.3333333
2022 | 9.7 | VSQ | 5 | 41-19.25-650 | 923 | 23208 | 4.833333 | 0.0003099134 | 0.3333333
2022 | 9.7 | VSQ | 5 | 41-19.25-650 | 923 | 23214 | 4.833333 | 0.0003099393 | 0.3333333
2022 | 9.7 | VSQ | 5 | 41-19.25-650 | 923 | 23232 | 4.833333 | 0.000310017 | 0.3333333
2022 | 9.7 | VSQ | 5 | 41-19.25-650 | 923 | 23238 | 4.855556 | 0.0003100429 | 0.3333333
2022 | 9.7 | VSQ | 5 | 41-19.25-650 | 923 | 23256 | 4.855556 | 0.0003101206 | 0.3333333
2022 | 9.7 | VSQ | 5 | 41-19.25-650 | 923 | 23262 | 4.855556 | 0.0003101466 | 0.3333333
2022 | 9.7 | VSQ | 5 | 41-19.25-650 | 923 | 23280 | 4.855556 | 0.0003102243 | 0.3333333
2022 | 9.7 | VSQ | 5 | 41-19.25-650 | 923 | 23286 | 4.855556 | 0.0003102502 | 0.3333333
2022 | 9.7 | АТОН | 10 | 52-19,19-650 | 923 | 0 | 0.1666667 | 0.00305731231 | 0.1666667
2022 | 9.7 | АТОН | 10 | 52-19,19-650 | 923 | 1 | 0.35 | 0.00305731231 | 0.1666667
2022 | 9.7 | АТОН | 10 | 52-19,19-650 | 923 | 19 | 0.3833333 | 0.00305731231 | 0.1666667
2022 | 9.7 | АТОН | 10 | 52-19,19-650 | 923 | 25 | 0.4166667 | 0.00305731231 | 0.1666667
2022 | 9.7 | АТОН | 10 | 52-19,19-650 | 923 | 43 | 0.4166667 | 0.00305731231 | 0.1666667
2022 | 9.7 | АТОН | 10 | 52-19,19-650 | 923 | 49 | 0.4666667 | 0.00305731231 | 0.1666667
2022 | 9.7 | АТОН | 10 | 52-19,19-650 | 923 | 67 | 0.5 | 0.00305731231 | 0.1666667
2022 | 9.7 | АТОН | 10 | 52-19,19-650 | 923 | 73 | 0.5333333 | 0.00305731231 | 0.1666667
2022 | 9.7 | АТОН | 10 | 52-19,19-650 | 923 | 91 | 0.55 | 0.00305731231 | 0.1666667
2022 | 9.7 | АТОН | 10 | 52-19,19-650 | 923 | 97 | 0.5833333 | 0.00305731231 | 0.1666667
2022 | 9.7 | АТОН | 10 | 52-19,19-650 | 923 | 115 | 0.6 | 0.00305731231 | 0.1666667
2022 | 9.7 | АТОН | 10 | 52-19,19-650 | 923 | 121 | 0.6333333 | 0.00305731231 | 0.1666667
2022 | 9.7 | АТОН | 10 | 52-19,19-650 | 923 | 139 | 0.65 | 0.00305731231 | 0.1666667
2022 | 9.7 | АТОН | 10 | 52-19,19-650 | 923 | 145 | 0.6833333 | 0.00305731231 | 0.1666667
2022 | 9.7 | АТОН | 10 | 52-19,19-650 | 923 | 163 | 0.6833333 | 0.00305731231 | 0.1666667
2022 | 9.7 | АТОН | 10 | 52-19,19-650 | 923 | 169 | 0.7333333 | 0.00305731231 | 0.1666667
2022 | 9.7 | АТОН | 10 | 52-19,19-650 | 923 | 187 | 0.75 | 0.00305731231 | 0.1666667
2022 | 9.7 | АТОН | 10 | 52-19,19-650 | 923 | 193 | 0.7833333 | 0.00305731231 | 0.1666667
2022 | 9.7 | АТОН | 10 | 52-19,19-650 | 923 | 211 | 0.8 | 0.00305731231 | 0.1666667
2022 | 9.7 | АТОН | 10 | 52-19,19-650 | 923 | 217 | 0.85 | 0.00305731231 | 0.1666667
2022 | 9.7 | АТОН | 10 | 52-19,19-650 | 923 | 235 | 0.85 | 0.00305731231 | 0.1666667
2022 | 9.7 | АТОН | 10 | 52-19,19-650 | 923 | 241 | 0.9 | 0.00305731231 | 0.1666667
2022 | 9.7 | АТОН | 10 | 52-19,19-650 | 923 | 259 | 0.9166667 | 0.00305731231 | 0.1666667
2022 | 9.7 | АТОН | 10 | 52-19,19-650 | 923 | 265 | 0.95 | 0.00305731231 | 0.1666667
2022 | 9.7 | АТОН | 10 | 52-19,19-650 | 923 | 283 | 0.9666667 | 0.00305731231 | 0.1666667
2022 | 9.7 | АТОН | 10 | 52-19,19-650 | 923 | 289 | 1 | 0.00305731231 | 0.1666667
2022 | 9.7 | АТОН | 10 | 52-19,19-650 | 923 | 307 | 1.016667 | 0.00305731231 | 0.1666667
2022 | 9.7 | АТОН | 10 | 52-19,19-650 | 923 | 313 | 1.066667 | 0.00305731231 | 0.1666667
2022 | 9.7 | АТОН | 10 | 52-19,19-650 | 923 | 331 | 1.083333 | 0.00305731231 | 0.1666667
2022 | 9.7 | АТОН | 10 | 52-19,19-650 | 923 | 337 | 1.133333 | 0.00305731231 | 0.1666667
2022 | 9.7 | АТОН | 10 | 52-19,19-650 | 923 | 355 | 1.15 | 0.00305731231 | 0.1666667
2022 | 9.7 | АТОН | 10 | 52-19,19-650 | 923 | 361 | 1.183333 | 0.00305731231 | 0.1666667
2022 | 9.7 | АТОН | 10 | 52-19,19-650 | 923 | 379 | 1.216667 | 0.00305731231 | 0.1666667
2022 | 9.7 | АТОН | 10 | 52-19,19-650 | 923 | 385 | 1.23 | 0.00305731231 | 0.1666667
2022 | 9.7 | АТОН | 10 | 52-19,19-650 | 923 | 403 | 1.25 | 0.00305731231 | 0.1666667
2022 | 9.7 | АТОН | 10 | 52-19,19-650 | 923 | 409 | 1.283333 | 0.00305731231 | 0.1666667
2022 | 9.7 | АТОН | 10 | 52-19,19-650 | 923 | 427 | 1.316667 | 0.00305731231 | 0.1666667
2022 | 9.7 | АТОН | 10 | 52-19,19-650 | 923 | 433 | 1.333333 | 0.00305731231 | 0.1666667
2022 | 9.7 | АТОН | 10 | 52-19,19-650 | 923 | 451 | 1.383333 | 0.00305731231 | 0.1666667
2022 | 9.7 | АТОН | 10 | 52-19,19-650 | 923 | 457 | 1.416667 | 0.00305731231 | 0.1666667
2022 | 9.7 | АТОН | 10 | 52-19,19-650 | 923 | 475 | 1.466667 | 0.00305731231 | 0.1666667
2022 | 9.7 | АТОН | 10 | 52-19,19-650 | 923 | 481 | 1.483333 | 0.00305731231 | 0.1666667
2022 | 9.7 | АТОН | 10 | 52-19,19-650 | 923 | 499 | 1.533333 | 0.00305731231 | 0.1666667
2022 | 9.7 | АТОН | 10 | 52-19,19-650 | 923 | 505 | 1.566667 | 0.00305731231 | 0.1666667
2022 | 9.7 | АТОН | 10 | 52-19,19-650 | 923 | 523 | 1.616667 | 0.00305731231 | 0.1666667
2022 | 9.7 | АТОН | 10 | 52-19,19-650 | 923 | 529 | 1.616667 | 0.00305731231 | 0.1666667
2022 | 9.7 | АТОН | 10 | 52-19,19-650 | 923 | 547 | 1.7 | 0.00305731231 | 0.1666667
2022 | 9.7 | АТОН | 10 | 52-19,19-650 | 923 | 553 | 1.716667 | 0.00305731231 | 0.1666667
2022 | 9.7 | АТОН | 10 | 52-19,19-650 | 923 | 571 | 1.783333 | 0.00305731231 | 0.1666667
2022 | 9.7 | АТОН | 10 | 52-19,19-650 | 923 | 577 | 1.833333 | 0.00305731231 | 0.1666667
2022 | 9.7 | АТОН | 10 | 52-19,19-650 | 923 | 595 | 1.883333 | 0.00305731231 | 0.1666667
2022 | 9.7 | АТОН | 10 | 52-19,19-650 | 923 | 601 | 1.916667 | 0.00305731231 | 0.1666667
2022 | 9.7 | АТОН | 10 | 52-19,19-650 | 923 | 619 | 1.966667 | 0.00305731231 | 0.1666667
2022 | 9.7 | АТОН | 10 | 52-19,19-650 | 923 | 625 | 1.983333 | 0.00305731231 | 0.1666667
2022 | 9.7 | АТОН | 10 | 52-19,19-650 | 923 | 643 | 2.05 | 0.00305731231 | 0.1666667
2022 | 9.7 | АТОН | 10 | 52-19,19-650 | 923 | 649 | 2.066667 | 0.00305731231 | 0.1666667
2022 | 9.7 | АТОН | 10 | 52-19,19-650 | 923 | 667 | 2.15 | 0.00305731231 | 0.1666667
2022 | 9.7 | АТОН | 10 | 52-19,19-650 | 923 | 673 | 2.166667 | 0.00305731231 | 0.1666667
2022 | 9.7 | АТОН | 10 | 52-19,19-650 | 923 | 691 | 2.233333 | 0.00305731231 | 0.1666667
2022 | 9.7 | АТОН | 10 | 52-19,19-650 | 923 | 697 | 2.266667 | 0.00305731231 | 0.1666667
2022 | 9.7 | АТОН | 10 | 52-19,19-650 | 923 | 715 | 2.35 | 0.00305731231 | 0.1666667
2022 | 9.7 | АТОН | 10 | 52-19,19-650 | 923 | 721 | 2.35 | 0.00305731231 | 0.1666667
2022 | 9.7 | АТОН | 10 | 52-19,19-650 | 923 | 739 | 2.416667 | 0.00305731231 | 0.1666667
2022 | 9.7 | АТОН | 10 | 52-19,19-650 | 923 | 745 | 2.45 | 0.00305731231 | 0.1666667
2022 | 9.7 | АТОН | 10 | 52-19,19-650 | 923 | 763 | 2.516667 | 0.00305731231 | 0.1666667
2022 | 9.7 | АТОН | 10 | 52-19,19-650 | 923 | 769 | 2.516667 | 0.00305731231 | 0.1666667
2022 | 9.7 | АТОН | 10 | 52-19,19-650 | 923 | 787 | 2.6 | 0.00305731231 | 0.1666667
2022 | 9.7 | АТОН | 10 | 52-19,19-650 | 923 | 793 | 2.616667 | 0.00305731231 | 0.1666667
2022 | 9.7 | АТОН | 10 | 52-19,19-650 | 923 | 811 | 2.683333 | 0.00305731231 | 0.1666667
2022 | 9.7 | АТОН | 10 | 52-19,19-650 | 923 | 817 | 2.716667 | 0.00305731231 | 0.1666667
2022 | 9.7 | АТОН | 10 | 52-19,19-650 | 923 | 835 | 2.8 | 0.00305731231 | 0.1666667
2022 | 9.7 | АТОН | 10 | 52-19,19-650 | 923 | 841 | 2.816667 | 0.00305731231 | 0.1666667
2022 | 9.7 | АТОН | 10 | 52-19,19-650 | 923 | 859 | 2.916667 | 0.00305731231 | 0.1666667
2022 | 9.7 | АТОН | 10 | 52-19,19-650 | 923 | 865 | 2.933333 | 0.00305731231 | 0.1666667
2022 | 9.7 | АТОН | 10 | 52-19,19-650 | 923 | 883 | 3.016667 | 0.00305731231 | 0.1666667
2022 | 9.7 | АТОН | 10 | 52-19,19-650 | 923 | 889 | 3.033333 | 0.00305731231 | 0.1666667
2022 | 9.7 | АТОН | 10 | 52-19,19-650 | 923 | 907 | 3.083333 | 0.00305731231 | 0.1666667
2022 | 9.7 | АТОН | 10 | 52-19,19-650 | 923 | 913 | 3.1 | 0.00305731231 | 0.1666667
2022 | 9.7 | АТОН | 10 | 52-19,19-650 | 923 | 931 | 3.17 | 0.00305731231 | 0.1666667
2022 | 9.7 | АТОН | 10 | 52-19,19-650 | 923 | 937 | 3.17 | 0.00305731231 | 0.1666667
2022 | 9.7 | АТОН | 10 | 52-19,19-650 | 923 | 955 | 3.2 | 0.00305731231 | 0.1666667
2022 | 9.7 | АТОН | 10 | 52-19,19-650 | 923 | 961 | 3.233333 | 0.00305731231 | 0.1666667
2022 | 9.7 | АТОН | 10 | 52-19,19-650 | 923 | 979 | 3.533333 | 0.00305731231 | 0.1666667
2022 | 9.7 | АТОН | 10 | 52-19,19-650 | 923 | 985 | 3.6 | 0.00305731231 | 0.1666667
2022 | 9.7 | АТОН | 10 | 52-19,19-650 | 923 | 1003 | 3.7 | 0.00305731231 | 0.1666667
2022 | 9.7 | АТОН | 10 | 52-19,19-650 | 923 | 1009 | 3.816667 | 0.00405478 | 0.1666667
2022 | 9.7 | АТОН | 10 | 52-19,19-650 | 923 | 1027 | 3.85 | 0.007316872 | 0.1666667
2022 | 9.7 | АТОН | 10 | 52-19,19-650 | 923 | 1033 | 3.9 | 0.008131632 | 0.1666667
2022 | 9.7 | АТОН | 10 | 52-19,19-650 | 923 | 1051 | 4.033333 | 0.009879053 | 0.1666667
2022 | 9.7 | АТОН | 10 | 52-19,19-650 | 923 | 1057 | 4.1 | 0.01025804 | 0.1666667
2022 | 9.7 | АТОН | 10 | 52-19,19-650 | 923 | 1075 | 4.216667 | 0.01090548 | 0.1666667
2022 | 9.7 | АТОН | 10 | 52-19,19-650 | 923 | 1081 | 4.266667 | 0.01098693 | 0.1666667
2022 | 9.7 | АТОН | 10 | 52-19,19-650 | 923 | 1099 | 4.416667 | 0.01094909 | 0.1666667
2022 | 9.7 | АТОН | 10 | 52-19,19-650 | 923 | 1105 | 4.5 | 0.01087122 | 0.1666667
2022 | 9.7 | АТОН | 10 | 52-19,19-650 | 923 | 1123 | 4.666667 | 0.0105628 | 0.1666667
2022 | 9.7 | АТОН | 10 | 52-19,19-650 | 923 | 1129 | 4.733333 | 0.01046385 | 0.1666667
2022 | 9.7 | АТОН | 10 | 52-19,19-650 | 923 | 1147 | 4.916667 | 0.01029954 | 0.1666667
2022 | 9.7 | АТОН | 10 | 52-19,19-650 | 923 | 1153 | 5.016667 | 0.01031775 | 0.1666667
2022 | 9.7 | АТОН | 10 | 52-19,19-650 | 923 | 1171 | 5.266667 | 0.01071224 | 0.1666667
2022 | 9.7 | АТОН | 10 | 52-19,19-650 | 923 | 1177 | 5.333333 | 0.01098583 | 0.1666667
2022 | 9.7 | АТОН | 10 | 52-19,19-650 | 923 | 1195 | 5.583333 | 0.01235382 | 0.1666667
2022 | 9.7 | АТОН | 10 | 52-19,19-650 | 923 | 1201 | 5.683333 | 0.01302102 | 0.1666667
2022 | 9.7 | АТОН | 10 | 52-19,19-650 | 923 | 1219 | 5.966667 | 0.01577721 | 0.1666667
2022 | 9.7 | АТОН | 10 | 52-19,19-650 | 923 | 1225 | 6.066667 | 0.01697626 | 0.1666667
2022 | 9.7 | АТОН | 10 | 52-19,19-650 | 923 | 1243 | 6.433333 | 0.02153534 | 0.1666667
2022 | 9.7 | АТОН | 10 | 52-19,19-650 | 923 | 1249 | 6.566667 | 0.02340447 | 0.1666667
2022 | 9.7 | АТОН | 10 | 52-19,19-650 | 923 | 1267 | 7 | 0.03018112 | 0.1666667
2022 | 9.7 | АТОН | 10 | 52-19,19-650 | 923 | 1273 | 7.166667 | 0.03285857 | 0.1666667
2022 | 9.7 | АТОН | 10 | 52-19,19-650 | 923 | 1291 | 7.633333 | 0.0422675 | 0.1666667
2022 | 9.7 | АТОН | 10 | 52-19,19-650 | 923 | 1297 | 7.866667 | 0.04589149 | 0.1666667
2022 | 9.7 | АТОН | 10 | 52-19,19-650 | 923 | 1315 | 8.783333 | 0.0583474 | 0.1666667
2022 | 9.7 | АТОН | 10 | 52-19,19-650 | 923 | 1321 | 9.216667 | 0.06305615 | 0.1666667
2022 | 9.7 | АТОН | 10 | 52-19,19-650 | 923 | 1339 | 10.53333 | 0.07897374 | 0.1666667
2022 | 9.7 | АТОН | 10 | 52-19,19-650 | 923 | 1345 | 11.46667 | 0.0849055 | 0.1666667
2022 | 9.7 | АТОН | 7.5 | 47-19,20-650 | 923 | 0 | 0.1333333 | 0.0019048446 | 0.1333333
| 9.7 | АТОН | 7.5 | 47-19,20-650 | 923 | 1 | 0.25 | 0.00189767 | 0.1333333
| 9.7 | АТОН | 7.5 | 47-19,20-650 | 923 | 19 | 0.2666667 | 0.001771458 | 0.1333333
| 9.7 | АТОН | 7.5 | 47-19,20-650 | 923 | 25 | 0.2833333 | 0.001730624 | 0.1333333
| 9.7 | АТОН | 7.5 | 47-19,20-650 | 923 | 43 | 0.2833333 | 0.001611828 | 0.1333333
| 9.7 | АТОН | 7.5 | 47-19,20-650 | 923 | 49 | 0.2833333 | 0.001573466 | 0.1333333
| 9.7 | АТОН | 7.5 | 47-19,20-650 | 923 | 67 | 0.3166667 | 0.001462088 | 0.1333333
| 9.7 | АТОН | 7.5 | 47-19,20-650 | 923 | 73 | 0.35 | 0.001426198 | 0.1333333
| 9.7 | АТОН | 7.5 | 47-19,20-650 | 923 | 91 | 0.3666667 | 0.001322236 | 0.1333333
| 9.7 | АТОН | 7.5 | 47-19,20-650 | 923 | 97 | 0.3833333 | 0.001288818 | 0.1333333
| 9.7 | АТОН | 7.5 | 47-19,20-650 | 923 | 115 | 0.3833333 | 0.001192272 | 0.1333333
| 9.7 | АТОН | 7.5 | 47-19,20-650 | 923 | 121 | 0.4 | 0.001161327 | 0.1333333
| 9.7 | АТОН | 7.5 | 47-19,20-650 | 923 | 139 | 0.4 | 0.001072198 | 0.1333333
| 9.7 | АТОН | 7.5 | 47-19,20-650 | 923 | 145 | 0.4166667 | 0.001043724 | 0.1333333
| 9.7 | АТОН | 7.5 | 47-19,20-650 | 923 | 163 | 0.4166667 | 0.0009620123 | 0.1333333
| 9.7 | АТОН | 7.5 | 47-19,20-650 | 923 | 169 | 0.4333333 | 0.000936011 | 0.1333333
| 9.7 | АТОН | 7.5 | 47-19,20-650 | 923 | 187 | 0.45 | 0.0008617154 | 0.1333333
| 9.7 | АТОН | 7.5 | 47-19,20-650 | 923 | 193 | 0.45 | 0.0008381863 | 0.1333333
| 9.7 | АТОН | 7.5 | 47-19,20-650 | 923 | 211 | 0.4666667 | 0.0007713074 | 0.1333333
| 9.7 | АТОН | 7.5 | 47-19,20-650 | 923 | 217 | 0.4833333 | 0.0007502505 | 0.1333333
| 9.7 | АТОН | 7.5 | 47-19,20-650 | 923 | 235 | 0.5 | 0.0006907881 | 0.1333333
| 9.7 | АТОН | 7.5 | 47-19,20-650 | 923 | 241 | 0.5166667 | 0.0006722034 | 0.1333333
| 9.7 | АТОН | 7.5 | 47-19,20-650 | 923 | 259 | 0.5166667 | 0.0006201576 | 0.1333333
| 9.7 | АТОН | 7.5 | 47-19,20-650 | 923 | 265 | 0.5333333 | 0.0006040451 | 0.1333333
| 9.7 | АТОН | 7.5 | 47-19,20-650 | 923 | 283 | 0.5333333 | 0.000559416 | 0.1333333
| 9.7 | АТОН | 7.5 | 47-19,20-650 | 923 | 289 | 0.5333333 | 0.0005457757 | 0.1333333
| 9.7 | АТОН | 7.5 | 47-19,20-650 | 923 | 307 | 0.5333333 | 0.0005085631 | 0.1333333
| 9.7 | АТОН | 7.5 | 47-19,20-650 | 923 | 313 | 0.55 | 0.000497395 | 0.1333333
| 9.7 | АТОН | 7.5 | 47-19,20-650 | 923 | 331 | 0.55 | 0.000467599 | 0.1333333
| 9.7 | АТОН | 7.5 | 47-19,20-650 | 923 | 337 | 0.55 | 0.0004589031 | 0.1333333
| 9.7 | АТОН | 7.5 | 47-19,20-650 | 923 | 355 | 0.5666667 | 0.0004365237 | 0.1333333
| 9.7 | АТОН | 7.5 | 47-19,20-650 | 923 | 361 | 0.5666667 | 0.0004303 | 0.1333333
| 9.7 | АТОН | 7.5 | 47-19,20-650 | 923 | 379 | 0.5666667 | 0.0004153372 | 0.1333333
| 9.7 | АТОН | 7.5 | 47-19,20-650 | 923 | 385 | 0.5666667 | 0.0004115857 | 0.1333333
| 9.7 | АТОН | 7.5 | 47-19,20-650 | 923 | 403 | 0.5833333 | 0.0004040395 | 0.1333333
| 9.7 | АТОН | 7.5 | 47-19,20-650 | 923 | 409 | 0.6 | 0.000344781 | 0.1333333
| 9.7 | АТОН | 7.5 | 47-19,20-650 | 923 | 427 | 0.6 | 0.000344781 | 0.1333333
| 9.7 | АТОН | 7.5 | 47-19,20-650 | 923 | 433 | 0.6 | 0.000344781 | 0.1333333
| 9.7 | АТОН | 7.5 | 47-19,20-650 | 923 | 451 | 0.6166667 | 0.000344781 | 0.1333333
| 9.7 | АТОН | 7.5 | 47-19,20-650 | 923 | 457 | 0.6166667 | 0.000344781 | 0.1333333
| 9.7 | АТОН | 7.5 | 47-19,20-650 | 923 | 475 | 0.6166667 | 0.000344781 | 0.1333333
| 9.7 | АТОН | 7.5 | 47-19,20-650 | 923 | 481 | 0.6333333 | 0.000344781 | 0.1333333
| 9.7 | АТОН | 7.5 | 47-19,20-650 | 923 | 499 | 0.6333333 | 0.000344781 | 0.1333333
| 9.7 | АТОН | 7.5 | 47-19,20-650 | 923 | 505 | 0.65 | 0.000344781 | 0.1333333
| 9.7 | АТОН | 7.5 | 47-19,20-650 | 923 | 523 | 0.65 | 0.000344781 | 0.1333333
| 9.7 | АТОН | 7.5 | 47-19,20-650 | 923 | 529 | 0.65 | 0.000344781 | 0.1333333
| 9.7 | АТОН | 7.5 | 47-19,20-650 | 923 | 547 | 0.6666667 | 0.000344781 | 0.1333333
| 9.7 | АТОН | 7.5 | 47-19,20-650 | 923 | 553 | 0.6666667 | 0.000344781 | 0.1333333
| 9.7 | АТОН | 7.5 | 47-19,20-650 | 923 | 571 | 0.6833333 | 0.000344781 | 0.1333333
| 9.7 | АТОН | 7.5 | 47-19,20-650 | 923 | 577 | 0.6833333 | 0.000344781 | 0.1333333
| 9.7 | АТОН | 7.5 | 47-19,20-650 | 923 | 595 | 0.6833333 | 0.000344781 | 0.1333333
| 9.7 | АТОН | 7.5 | 47-19,20-650 | 923 | 601 | 0.6833333 | 0.000344781 | 0.1333333
| 9.7 | АТОН | 7.5 | 47-19,20-650 | 923 | 619 | 0.7 | 0.000344781 | 0.1333333
| 9.7 | АТОН | 7.5 | 47-19,20-650 | 923 | 625 | 0.7 | 0.000344781 | 0.1333333
| 9.7 | АТОН | 7.5 | 47-19,20-650 | 923 | 643 | 0.7 | 0.000344781 | 0.1333333
| 9.7 | АТОН | 7.5 | 47-19,20-650 | 923 | 649 | 0.7 | 0.000344781 | 0.1333333
| 9.7 | АТОН | 7.5 | 47-19,20-650 | 923 | 667 | 0.7166667 | 0.000344781 | 0.1333333
| 9.7 | АТОН | 7.5 | 47-19,20-650 | 923 | 673 | 0.7166667 | 0.000344781 | 0.1333333
| 9.7 | АТОН | 7.5 | 47-19,20-650 | 923 | 691 | 0.7333333 | 0.000344781 | 0.1333333
| 9.7 | АТОН | 7.5 | 47-19,20-650 | 923 | 697 | 0.7333333 | 0.000344781 | 0.1333333
| 9.7 | АТОН | 7.5 | 47-19,20-650 | 923 | 715 | 0.7333333 | 0.000344781 | 0.1333333
| 9.7 | АТОН | 7.5 | 47-19,20-650 | 923 | 721 | 0.7333333 | 0.000344781 | 0.1333333
| 9.7 | АТОН | 7.5 | 47-19,20-650 | 923 | 739 | 0.75 | 0.000344781 | 0.1333333
| 9.7 | АТОН | 7.5 | 47-19,20-650 | 923 | 745 | 0.75 | 0.000344781 | 0.1333333
| 9.7 | АТОН | 7.5 | 47-19,20-650 | 923 | 763 | 0.7666667 | 0.000344781 | 0.1333333
| 9.7 | АТОН | 7.5 | 47-19,20-650 | 923 | 769 | 0.7666667 | 0.000344781 | 0.1333333
| 9.7 | АТОН | 7.5 | 47-19,20-650 | 923 | 787 | 0.7666667 | 0.000344781 | 0.1333333
| 9.7 | АТОН | 7.5 | 47-19,20-650 | 923 | 793 | 0.7666667 | 0.000344781 | 0.1333333
| 9.7 | АТОН | 7.5 | 47-19,20-650 | 923 | 811 | 0.7833333 | 0.000344781 | 0.1333333
| 9.7 | АТОН | 7.5 | 47-19,20-650 | 923 | 817 | 0.7833333 | 0.000344781 | 0.1333333
| 9.7 | АТОН | 7.5 | 47-19,20-650 | 923 | 835 | 0.8 | 0.000344781 | 0.1333333
| 9.7 | АТОН | 7.5 | 47-19,20-650 | 923 | 841 | 0.8 | 0.000344781 | 0.1333333
| 9.7 | АТОН | 7.5 | 47-19,20-650 | 923 | 859 | 0.8 | 0.000344781 | 0.1333333
| 9.7 | АТОН | 7.5 | 47-19,20-650 | 923 | 865 | 0.8166667 | 0.000344781 | 0.1333333
| 9.7 | АТОН | 7.5 | 47-19,20-650 | 923 | 883 | 0.8166667 | 0.000344781 | 0.1333333
| 9.7 | АТОН | 7.5 | 47-19,20-650 | 923 | 889 | 0.8 | 0.000344781 | 0.1333333
| 9.7 | АТОН | 7.5 | 47-19,20-650 | 923 | 907 | 0.8166667 | 0.000344781 | 0.1333333
| 9.7 | АТОН | 7.5 | 47-19,20-650 | 923 | 913 | 0.8166667 | 0.000344781 | 0.1333333
| 9.7 | АТОН | 7.5 | 47-19,20-650 | 923 | 931 | 0.8333333 | 0.000344781 | 0.1333333
| 9.7 | АТОН | 7.5 | 47-19,20-650 | 923 | 937 | 0.8333333 | 0.000344781 | 0.1333333
| 9.7 | АТОН | 7.5 | 47-19,20-650 | 923 | 955 | 0.8333333 | 0.000344781 | 0.1333333
| 9.7 | АТОН | 7.5 | 47-19,20-650 | 923 | 961 | 0.8333333 | 0.000344781 | 0.1333333
| 9.7 | АТОН | 7.5 | 47-19,20-650 | 923 | 979 | 0.85 | 0.000344781 | 0.1333333
| 9.7 | АТОН | 7.5 | 47-19,20-650 | 923 | 985 | 0.85 | 0.000344781 | 0.1333333
| 9.7 | АТОН | 7.5 | 47-19,20-650 | 923 | 1003 | 0.85 | 0.000344781 | 0.1333333
| 9.7 | АТОН | 7.5 | 47-19,20-650 | 923 | 1009 | 0.8666667 | 0.000344781 | 0.1333333
| 9.7 | АТОН | 7.5 | 47-19,20-650 | 923 | 1027 | 0.8666667 | 0.000344781 | 0.1333333
| 9.7 | АТОН | 7.5 | 47-19,20-650 | 923 | 1033 | 0.8666667 | 0.000344781 | 0.1333333
| 9.7 | АТОН | 7.5 | 47-19,20-650 | 923 | 1051 | 0.8666667 | 0.000344781 | 0.1333333
| 9.7 | АТОН | 7.5 | 47-19,20-650 | 923 | 1057 | 0.8833333 | 0.000344781 | 0.1333333
| 9.7 | АТОН | 7.5 | 47-19,20-650 | 923 | 1075 | 0.8833333 | 0.000344781 | 0.1333333
| 9.7 | АТОН | 7.5 | 47-19,20-650 | 923 | 1081 | 0.8833333 | 0.000344781 | 0.1333333
| 9.7 | АТОН | 7.5 | 47-19,20-650 | 923 | 1099 | 0.9 | 0.000344781 | 0.1333333
| 9.7 | АТОН | 7.5 | 47-19,20-650 | 923 | 1105 | 0.9 | 0.000344781 | 0.1333333
| 9.7 | АТОН | 7.5 | 47-19,20-650 | 923 | 1123 | 0.9 | 0.000344781 | 0.1333333
| 9.7 | АТОН | 7.5 | 47-19,20-650 | 923 | 1129 | 0.9 | 0.000344781 | 0.1333333
| 9.7 | АТОН | 7.5 | 47-19,20-650 | 923 | 1147 | 0.9 | 0.000344781 | 0.1333333
| 9.7 | АТОН | 7.5 | 47-19,20-650 | 923 | 1153 | 0.9166667 | 0.000344781 | 0.1333333
| 9.7 | АТОН | 7.5 | 47-19,20-650 | 923 | 1171 | 0.9333333 | 0.000344781 | 0.1333333
| 9.7 | АТОН | 7.5 | 47-19,20-650 | 923 | 1177 | 0.9333333 | 0.000344781 | 0.1333333
| 9.7 | АТОН | 7.5 | 47-19,20-650 | 923 | 1195 | 0.9333333 | 0.000344781 | 0.1333333
| 9.7 | АТОН | 7.5 | 47-19,20-650 | 923 | 1201 | 0.9333333 | 0.000344781 | 0.1333333
| 9.7 | АТОН | 7.5 | 47-19,20-650 | 923 | 1219 | 0.9333333 | 0.000344781 | 0.1333333
| 9.7 | АТОН | 7.5 | 47-19,20-650 | 923 | 1225 | 0.9333333 | 0.000344781 | 0.1333333
| 9.7 | АТОН | 7.5 | 47-19,20-650 | 923 | 1243 | 0.95 | 0.000344781 | 0.1333333
| 9.7 | АТОН | 7.5 | 47-19,20-650 | 923 | 1249 | 0.95 | 0.000344781 | 0.1333333
| 9.7 | АТОН | 7.5 | 47-19,20-650 | 923 | 1267 | 0.95 | 0.000344781 | 0.1333333
| 9.7 | АТОН | 7.5 | 47-19,20-650 | 923 | 1273 | 0.95 | 0.000344781 | 0.1333333
| 9.7 | АТОН | 7.5 | 47-19,20-650 | 923 | 1291 | 0.9666667 | 0.000344781 | 0.1333333
| 9.7 | АТОН | 7.5 | 47-19,20-650 | 923 | 1297 | 0.9666667 | 0.000344781 | 0.1333333
| 9.7 | АТОН | 7.5 | 47-19,20-650 | 923 | 1315 | 0.9833333 | 0.000344781 | 0.1333333
| 9.7 | АТОН | 7.5 | 47-19,20-650 | 923 | 1321 | 0.9833333 | 0.000344781 | 0.1333333
| 9.7 | АТОН | 7.5 | 47-19,20-650 | 923 | 1339 | 0.9833333 | 0.000344781 | 0.1333333
| 9.7 | АТОН | 7.5 | 47-19,20-650 | 923 | 1345 | 0.9833333 | 0.000344781 | 0.1333333
| 9.7 | АТОН | 7.5 | 47-19,20-650 | 923 | 1363 | 0.9833333 | 0.000344781 | 0.1333333
| 9.7 | АТОН | 7.5 | 47-19,20-650 | 923 | 1369 | 0.9833333 | 0.000344781 | 0.1333333
| 9.7 | АТОН | 7.5 | 47-19,20-650 | 923 | 1387 | 1 | 0.000344781 | 0.1333333
| 9.7 | АТОН | 7.5 | 47-19,20-650 | 923 | 1393 | 1 | 0.000344781 | 0.1333333
| 9.7 | АТОН | 7.5 | 47-19,20-650 | 923 | 1411 | 1 | 0.000344781 | 0.1333333
| 9.7 | АТОН | 7.5 | 47-19,20-650 | 923 | 1417 | 1 | 0.000344781 | 0.1333333
| 9.7 | АТОН | 7.5 | 47-19,20-650 | 923 | 1435 | 1 | 0.000344781 | 0.1333333
| 9.7 | АТОН | 7.5 | 47-19,20-650 | 923 | 1441 | 1 | 0.000344781 | 0.1333333
| 9.7 | АТОН | 7.5 | 47-19,20-650 | 923 | 1459 | 1.016667 | 0.000344781 | 0.1333333
| 9.7 | АТОН | 7.5 | 47-19,20-650 | 923 | 1465 | 1.016667 | 0.000344781 | 0.1333333
| 9.7 | АТОН | 7.5 | 47-19,20-650 | 923 | 1483 | 1.016667 | 0.000344781 | 0.1333333
| 9.7 | АТОН | 7.5 | 47-19,20-650 | 923 | 1489 | 1.033333 | 0.000344781 | 0.1333333
| 9.7 | АТОН | 7.5 | 47-19,20-650 | 923 | 1507 | 1.05 | 0.000344781 | 0.1333333
| 9.7 | АТОН | 7.5 | 47-19,20-650 | 923 | 1513 | 1.05 | 0.000344781 | 0.1333333
| 9.7 | АТОН | 7.5 | 47-19,20-650 | 923 | 1531 | 1.05 | 0.000344781 | 0.1333333
| 9.7 | АТОН | 7.5 | 47-19,20-650 | 923 | 1537 | 1.05 | 0.000344781 | 0.1333333
| 9.7 | АТОН | 7.5 | 47-19,20-650 | 923 | 1555 | 1.05 | 0.000344781 | 0.1333333
| 9.7 | АТОН | 7.5 | 47-19,20-650 | 923 | 1561 | 1.066667 | 0.000344781 | 0.1333333
| 9.7 | АТОН | 7.5 | 47-19,20-650 | 923 | 1579 | 1.066667 | 0.000344781 | 0.1333333
| 9.7 | АТОН | 7.5 | 47-19,20-650 | 923 | 1585 | 1.066667 | 0.000344781 | 0.1333333
| 9.7 | АТОН | 7.5 | 47-19,20-650 | 923 | 1603 | 1.066667 | 0.000344781 | 0.1333333
| 9.7 | АТОН | 7.5 | 47-19,20-650 | 923 | 1609 | 1.066667 | 0.000344781 | 0.1333333
| 9.7 | АТОН | 7.5 | 47-19,20-650 | 923 | 1627 | 1.083333 | 0.000344781 | 0.1333333
| 9.7 | АТОН | 7.5 | 47-19,20-650 | 923 | 1633 | 1.083333 | 0.000344781 | 0.1333333
| 9.7 | АТОН | 7.5 | 47-19,20-650 | 923 | 1651 | 1.1 | 0.000344781 | 0.1333333
| 9.7 | АТОН | 7.5 | 47-19,20-650 | 923 | 1657 | 1.1 | 0.000344781 | 0.1333333
| 9.7 | АТОН | 7.5 | 47-19,20-650 | 923 | 1675 | 1.1 | 0.000344781 | 0.1333333
| 9.7 | АТОН | 7.5 | 47-19,20-650 | 923 | 1681 | 1.1 | 0.000344781 | 0.1333333
| 9.7 | АТОН | 7.5 | 47-19,20-650 | 923 | 1699 | 1.1 | 0.000344781 | 0.1333333
| 9.7 | АТОН | 7.5 | 47-19,20-650 | 923 | 1705 | 1.1 | 0.000344781 | 0.1333333
| 9.7 | АТОН | 7.5 | 47-19,20-650 | 923 | 1723 | 1.1 | 0.000344781 | 0.1333333
| 9.7 | АТОН | 7.5 | 47-19,20-650 | 923 | 1729 | 1.116667 | 0.000344781 | 0.1333333
| 9.7 | АТОН | 7.5 | 47-19,20-650 | 923 | 1747 | 1.116667 | 0.000344781 | 0.1333333
| 9.7 | АТОН | 7.5 | 47-19,20-650 | 923 | 1753 | 1.116667 | 0.000344781 | 0.1333333
| 9.7 | АТОН | 7.5 | 47-19,20-650 | 923 | 1771 | 1.116667 | 0.000344781 | 0.1333333
| 9.7 | АТОН | 7.5 | 47-19,20-650 | 923 | 1777 | 1.116667 | 0.000344781 | 0.1333333
| 9.7 | АТОН | 7.5 | 47-19,20-650 | 923 | 1795 | 1.116667 | 0.000344781 | 0.1333333
| 9.7 | АТОН | 7.5 | 47-19,20-650 | 923 | 1801 | 1.116667 | 0.000344781 | 0.1333333
| 9.7 | АТОН | 7.5 | 47-19,20-650 | 923 | 1819 | 1.133333 | 0.000344781 | 0.1333333
| 9.7 | АТОН | 7.5 | 47-19,20-650 | 923 | 1825 | 1.133333 | 0.000344781 | 0.1333333
| 9.7 | АТОН | 7.5 | 47-19,20-650 | 923 | 1843 | 1.133333 | 0.000344781 | 0.1333333
| 9.7 | АТОН | 7.5 | 47-19,20-650 | 923 | 1849 | 1.15 | 0.000344781 | 0.1333333
| 9.7 | АТОН | 7.5 | 47-19,20-650 | 923 | 1867 | 1.15 | 0.000344781 | 0.1333333
| 9.7 | АТОН | 7.5 | 47-19,20-650 | 923 | 1873 | 1.166667 | 0.000344781 | 0.1333333
| 9.7 | АТОН | 7.5 | 47-19,20-650 | 923 | 1891 | 1.183333 | 0.000344781 | 0.1333333
| 9.7 | АТОН | 7.5 | 47-19,20-650 | 923 | 1897 | 1.183333 | 0.000344781 | 0.1333333
| 9.7 | АТОН | 7.5 | 47-19,20-650 | 923 | 1915 | 1.183333 | 0.000344781 | 0.1333333
| 9.7 | АТОН | 7.5 | 47-19,20-650 | 923 | 1921 | 1.183333 | 0.000344781 | 0.1333333
| 9.7 | АТОН | 7.5 | 47-19,20-650 | 923 | 1939 | 1.183333 | 0.000344781 | 0.1333333
| 9.7 | АТОН | 7.5 | 47-19,20-650 | 923 | 1945 | 1.183333 | 0.000344781 | 0.1333333
| 9.7 | АТОН | 7.5 | 47-19,20-650 | 923 | 1963 | 1.183333 | 0.000344781 | 0.1333333
| 9.7 | АТОН | 7.5 | 47-19,20-650 | 923 | 1969 | 1.183333 | 0.000344781 | 0.1333333
| 9.7 | АТОН | 7.5 | 47-19,20-650 | 923 | 1987 | 1.2 | 0.000344781 | 0.1333333
| 9.7 | АТОН | 7.5 | 47-19,20-650 | 923 | 1993 | 1.2 | 0.000344781 | 0.1333333
| 9.7 | АТОН | 7.5 | 47-19,20-650 | 923 | 2011 | 1.2 | 0.000344781 | 0.1333333
| 9.7 | АТОН | 7.5 | 47-19,20-650 | 923 | 2017 | 1.2 | 0.000344781 | 0.1333333
| 9.7 | АТОН | 7.5 | 47-19,20-650 | 923 | 2035 | 1.2 | 0.000344781 | 0.1333333
| 9.7 | АТОН | 7.5 | 47-19,20-650 | 923 | 2041 | 1.2 | 0.000344781 | 0.1333333
| 9.7 | АТОН | 7.5 | 47-19,20-650 | 923 | 2059 | 1.2 | 0.000344781 | 0.1333333
| 9.7 | АТОН | 7.5 | 47-19,20-650 | 923 | 2065 | 1.2 | 0.000344781 | 0.1333333
| 9.7 | АТОН | 7.5 | 47-19,20-650 | 923 | 2083 | 1.216667 | 0.000344781 | 0.1333333
| 9.7 | АТОН | 7.5 | 47-19,20-650 | 923 | 2089 | 1.216667 | 0.000344781 | 0.1333333
| 9.7 | АТОН | 7.5 | 47-19,20-650 | 923 | 2107 | 1.216667 | 0.000344781 | 0.1333333
| 9.7 | АТОН | 7.5 | 47-19,20-650 | 923 | 2113 | 1.216667 | 0.000344781 | 0.1333333
| 9.7 | АТОН | 7.5 | 47-19,20-650 | 923 | 2131 | 1.216667 | 0.000344781 | 0.1333333
| 9.7 | АТОН | 7.5 | 47-19,20-650 | 923 | 2137 | 1.216667 | 0.000344781 | 0.1333333
| 9.7 | АТОН | 7.5 | 47-19,20-650 | 923 | 2155 | 1.233333 | 0.000344781 | 0.1333333
| 9.7 | АТОН | 7.5 | 47-19,20-650 | 923 | 2161 | 1.233333 | 0.000344781 | 0.1333333
| 9.7 | АТОН | 7.5 | 47-19,20-650 | 923 | 2179 | 1.25 | 0.000344781 | 0.1333333
| 9.7 | АТОН | 7.5 | 47-19,20-650 | 923 | 2185 | 1.25 | 0.000344781 | 0.1333333
| 9.7 | АТОН | 7.5 | 47-19,20-650 | 923 | 2203 | 1.25 | 0.000344781 | 0.1333333
| 9.7 | АТОН | 7.5 | 47-19,20-650 | 923 | 2209 | 1.25 | 0.000344781 | 0.1333333
| 9.7 | АТОН | 7.5 | 47-19,20-650 | 923 | 2227 | 1.25 | 0.000344781 | 0.1333333
| 9.7 | АТОН | 7.5 | 47-19,20-650 | 923 | 2233 | 1.266667 | 0.000344781 | 0.1333333
| 9.7 | АТОН | 7.5 | 47-19,20-650 | 923 | 2251 | 1.266667 | 0.000344781 | 0.1333333
| 9.7 | АТОН | 7.5 | 47-19,20-650 | 923 | 2257 | 1.266667 | 0.000344781 | 0.1333333
| 9.7 | АТОН | 7.5 | 47-19,20-650 | 923 | 2275 | 1.266667 | 0.000344781 | 0.1333333
| 9.7 | АТОН | 7.5 | 47-19,20-650 | 923 | 2281 | 1.266667 | 0.000344781 | 0.1333333
| 9.7 | АТОН | 7.5 | 47-19,20-650 | 923 | 2299 | 1.266667 | 0.000344781 | 0.1333333
| 9.7 | АТОН | 7.5 | 47-19,20-650 | 923 | 2305 | 1.266667 | 0.000344781 | 0.1333333
| 9.7 | АТОН | 7.5 | 47-19,20-650 | 923 | 2323 | 1.283333 | 0.000344781 | 0.1333333
| 9.7 | АТОН | 7.5 | 47-19,20-650 | 923 | 2329 | 1.283333 | 0.000344781 | 0.1333333
| 9.7 | АТОН | 7.5 | 47-19,20-650 | 923 | 2347 | 1.283333 | 0.000344781 | 0.1333333
| 9.7 | АТОН | 7.5 | 47-19,20-650 | 923 | 2353 | 1.283333 | 0.000344781 | 0.1333333
| 9.7 | АТОН | 7.5 | 47-19,20-650 | 923 | 2371 | 1.3 | 0.000344781 | 0.1333333
| 9.7 | АТОН | 7.5 | 47-19,20-650 | 923 | 2377 | 1.3 | 0.000344781 | 0.1333333
| 9.7 | АТОН | 7.5 | 47-19,20-650 | 923 | 2395 | 1.316667 | 0.000344781 | 0.1333333
| 9.7 | АТОН | 7.5 | 47-19,20-650 | 923 | 2401 | 1.316667 | 0.000344781 | 0.1333333
| 9.7 | АТОН | 7.5 | 47-19,20-650 | 923 | 2419 | 1.316667 | 0.000344781 | 0.1333333
| 9.7 | АТОН | 7.5 | 47-19,20-650 | 923 | 2425 | 1.316667 | 0.000344781 | 0.1333333
| 9.7 | АТОН | 7.5 | 47-19,20-650 | 923 | 2443 | 1.316667 | 0.000344781 | 0.1333333
| 9.7 | АТОН | 7.5 | 47-19,20-650 | 923 | 2449 | 1.333333 | 0.000344781 | 0.1333333
| 9.7 | АТОН | 7.5 | 47-19,20-650 | 923 | 2467 | 1.333333 | 0.000344781 | 0.1333333
| 9.7 | АТОН | 7.5 | 47-19,20-650 | 923 | 2473 | 1.333333 | 0.000344781 | 0.1333333
| 9.7 | АТОН | 7.5 | 47-19,20-650 | 923 | 2491 | 1.333333 | 0.000344781 | 0.1333333
| 9.7 | АТОН | 7.5 | 47-19,20-650 | 923 | 2497 | 1.333333 | 0.000344781 | 0.1333333
| 9.7 | АТОН | 7.5 | 47-19,20-650 | 923 | 2515 | 1.333333 | 0.000344781 | 0.1333333
| 9.7 | АТОН | 7.5 | 47-19,20-650 | 923 | 2521 | 1.35 | 0.000344781 | 0.1333333
| 9.7 | АТОН | 7.5 | 47-19,20-650 | 923 | 2539 | 1.35 | 0.000344781 | 0.1333333
| 9.7 | АТОН | 7.5 | 47-19,20-650 | 923 | 2545 | 1.35 | 0.000344781 | 0.1333333
| 9.7 | АТОН | 7.5 | 47-19,20-650 | 923 | 2563 | 1.35 | 0.000344781 | 0.1333333
| 9.7 | АТОН | 7.5 | 47-19,20-650 | 923 | 2569 | 1.366667 | 0.000344781 | 0.1333333
| 9.7 | АТОН | 7.5 | 47-19,20-650 | 923 | 2587 | 1.366667 | 0.000344781 | 0.1333333
| 9.7 | АТОН | 7.5 | 47-19,20-650 | 923 | 2593 | 1.366667 | 0.000344781 | 0.1333333
| 9.7 | АТОН | 7.5 | 47-19,20-650 | 923 | 2611 | 1.366667 | 0.000344781 | 0.1333333
| 9.7 | АТОН | 7.5 | 47-19,20-650 | 923 | 2617 | 1.366667 | 0.000344781 | 0.1333333
| 9.7 | АТОН | 7.5 | 47-19,20-650 | 923 | 2635 | 1.366667 | 0.000344781 | 0.1333333
| 9.7 | АТОН | 7.5 | 47-19,20-650 | 923 | 2641 | 1.366667 | 0.000344781 | 0.1333333
| 9.7 | АТОН | 7.5 | 47-19,20-650 | 923 | 2659 | 1.383333 | 0.000344781 | 0.1333333
| 9.7 | АТОН | 7.5 | 47-19,20-650 | 923 | 2665 | 1.383333 | 0.000344781 | 0.1333333
| 9.7 | АТОН | 7.5 | 47-19,20-650 | 923 | 2683 | 1.383333 | 0.000344781 | 0.1333333
| 9.7 | АТОН | 7.5 | 47-19,20-650 | 923 | 2689 | 1.383333 | 0.000344781 | 0.1333333
| 9.7 | АТОН | 7.5 | 47-19,20-650 | 923 | 2707 | 1.4 | 0.000344781 | 0.1333333
| 9.7 | АТОН | 7.5 | 47-19,20-650 | 923 | 2713 | 1.4 | 0.000344781 | 0.1333333
| 9.7 | АТОН | 7.5 | 47-19,20-650 | 923 | 2731 | 1.4 | 0.000344781 | 0.1333333
| 9.7 | АТОН | 7.5 | 47-19,20-650 | 923 | 2737 | 1.4 | 0.000344781 | 0.1333333
| 9.7 | АТОН | 7.5 | 47-19,20-650 | 923 | 2755 | 1.416667 | 0.000344781 | 0.1333333
| 9.7 | АТОН | 7.5 | 47-19,20-650 | 923 | 2761 | 1.416667 | 0.000344781 | 0.1333333
| 9.7 | АТОН | 7.5 | 47-19,20-650 | 923 | 2779 | 1.433333 | 0.000344781 | 0.1333333
| 9.7 | АТОН | 7.5 | 47-19,20-650 | 923 | 2785 | 1.433333 | 0.000344781 | 0.1333333
| 9.7 | АТОН | 7.5 | 47-19,20-650 | 923 | 2803 | 1.433333 | 0.000344781 | 0.1333333
| 9.7 | АТОН | 7.5 | 47-19,20-650 | 923 | 2809 | 1.45 | 0.000344781 | 0.1333333
| 9.7 | АТОН | 7.5 | 47-19,20-650 | 923 | 2827 | 1.45 | 0.000344781 | 0.1333333
| 9.7 | АТОН | 7.5 | 47-19,20-650 | 923 | 2833 | 1.45 | 0.000344781 | 0.1333333
| 9.7 | АТОН | 7.5 | 47-19,20-650 | 923 | 2851 | 1.466667 | 0.000344781 | 0.1333333
| 9.7 | АТОН | 7.5 | 47-19,20-650 | 923 | 2857 | 1.466667 | 0.000344781 | 0.1333333
| 9.7 | АТОН | 7.5 | 47-19,20-650 | 923 | 2875 | 1.466667 | 0.000344781 | 0.1333333
| 9.7 | АТОН | 7.5 | 47-19,20-650 | 923 | 2881 | 1.466667 | 0.000344781 | 0.1333333
| 9.7 | АТОН | 7.5 | 47-19,20-650 | 923 | 2899 | 1.466667 | 0.000344781 | 0.1333333
| 9.7 | АТОН | 7.5 | 47-19,20-650 | 923 | 2905 | 1.466667 | 0.000344781 | 0.1333333
| 9.7 | АТОН | 7.5 | 47-19,20-650 | 923 | 2923 | 1.483333 | 0.000344781 | 0.1333333
| 9.7 | АТОН | 7.5 | 47-19,20-650 | 923 | 2929 | 1.483333 | 0.000344781 | 0.1333333
| 9.7 | АТОН | 7.5 | 47-19,20-650 | 923 | 2947 | 1.483333 | 0.000344781 | 0.1333333
| 9.7 | АТОН | 7.5 | 47-19,20-650 | 923 | 2953 | 1.483333 | 0.000344781 | 0.1333333
| 9.7 | АТОН | 7.5 | 47-19,20-650 | 923 | 2971 | 1.5 | 0.000344781 | 0.1333333
| 9.7 | АТОН | 7.5 | 47-19,20-650 | 923 | 2977 | 1.5 | 0.000344781 | 0.1333333
| 9.7 | АТОН | 7.5 | 47-19,20-650 | 923 | 2995 | 1.483333 | 0.000344781 | 0.1333333
| 9.7 | АТОН | 7.5 | 47-19,20-650 | 923 | 3001 | 1.483333 | 0.000344781 | 0.1333333
| 9.7 | АТОН | 7.5 | 47-19,20-650 | 923 | 3019 | 1.5 | 0.000344781 | 0.1333333
| 9.7 | АТОН | 7.5 | 47-19,20-650 | 923 | 3025 | 1.5 | 0.000344781 | 0.1333333
| 9.7 | АТОН | 7.5 | 47-19,20-650 | 923 | 3043 | 1.5 | 0.000344781 | 0.1333333
| 9.7 | АТОН | 7.5 | 47-19,20-650 | 923 | 3049 | 1.516667 | 0.000344781 | 0.1333333
| 9.7 | АТОН | 7.5 | 47-19,20-650 | 923 | 3067 | 1.516667 | 0.000344781 | 0.1333333
| 9.7 | АТОН | 7.5 | 47-19,20-650 | 923 | 3073 | 1.516667 | 0.000344781 | 0.1333333
| 9.7 | АТОН | 7.5 | 47-19,20-650 | 923 | 3091 | 1.533333 | 0.000344781 | 0.1333333
| 9.7 | АТОН | 7.5 | 47-19,20-650 | 923 | 3097 | 1.533333 | 0.000344781 | 0.1333333
| 9.7 | АТОН | 7.5 | 47-19,20-650 | 923 | 3115 | 1.55 | 0.000344781 | 0.1333333
| 9.7 | АТОН | 7.5 | 47-19,20-650 | 923 | 3121 | 1.55 | 0.000344781 | 0.1333333
| 9.7 | АТОН | 7.5 | 47-19,20-650 | 923 | 3139 | 1.566667 | 0.000344781 | 0.1333333
| 9.7 | АТОН | 7.5 | 47-19,20-650 | 923 | 3145 | 1.566667 | 0.000344781 | 0.1333333
| 9.7 | АТОН | 7.5 | 47-19,20-650 | 923 | 3163 | 1.566667 | 0.000344781 | 0.1333333
| 9.7 | АТОН | 7.5 | 47-19,20-650 | 923 | 3169 | 1.566667 | 0.000344781 | 0.1333333
| 9.7 | АТОН | 7.5 | 47-19,20-650 | 923 | 3187 | 1.583333 | 0.000344781 | 0.1333333
| 9.7 | АТОН | 7.5 | 47-19,20-650 | 923 | 3193 | 1.583333 | 0.000344781 | 0.1333333
| 9.7 | АТОН | 7.5 | 47-19,20-650 | 923 | 3211 | 1.583333 | 0.000344781 | 0.1333333
| 9.7 | АТОН | 7.5 | 47-19,20-650 | 923 | 3217 | 1.583333 | 0.000344781 | 0.1333333
| 9.7 | АТОН | 7.5 | 47-19,20-650 | 923 | 3235 | 1.6 | 0.000344781 | 0.1333333
| 9.7 | АТОН | 7.5 | 47-19,20-650 | 923 | 3241 | 1.6 | 0.000344781 | 0.1333333
| 9.7 | АТОН | 7.5 | 47-19,20-650 | 923 | 3259 | 1.6 | 0.000344781 | 0.1333333
| 9.7 | АТОН | 7.5 | 47-19,20-650 | 923 | 3265 | 1.6 | 0.000344781 | 0.1333333
| 9.7 | АТОН | 7.5 | 47-19,20-650 | 923 | 3283 | 1.616667 | 0.000344781 | 0.1333333
| 9.7 | АТОН | 7.5 | 47-19,20-650 | 923 | 3289 | 1.616667 | 0.000344781 | 0.1333333
| 9.7 | АТОН | 7.5 | 47-19,20-650 | 923 | 3307 | 1.616667 | 0.000344781 | 0.1333333
| 9.7 | АТОН | 7.5 | 47-19,20-650 | 923 | 3313 | 1.616667 | 0.000344781 | 0.1333333
| 9.7 | АТОН | 7.5 | 47-19,20-650 | 923 | 3331 | 1.633333 | 0.000344781 | 0.1333333
| 9.7 | АТОН | 7.5 | 47-19,20-650 | 923 | 3337 | 1.633333 | 0.000344781 | 0.1333333
| 9.7 | АТОН | 7.5 | 47-19,20-650 | 923 | 3355 | 1.633333 | 0.000344781 | 0.1333333
| 9.7 | АТОН | 7.5 | 47-19,20-650 | 923 | 3361 | 1.633333 | 0.000344781 | 0.1333333
| 9.7 | АТОН | 7.5 | 47-19,20-650 | 923 | 3379 | 1.65 | 0.000344781 | 0.1333333
| 9.7 | АТОН | 7.5 | 47-19,20-650 | 923 | 3385 | 1.65 | 0.000344781 | 0.1333333
| 9.7 | АТОН | 7.5 | 47-19,20-650 | 923 | 3403 | 1.65 | 0.000344781 | 0.1333333
| 9.7 | АТОН | 7.5 | 47-19,20-650 | 923 | 3409 | 1.65 | 0.000344781 | 0.1333333
| 9.7 | АТОН | 7.5 | 47-19,20-650 | 923 | 3427 | 1.666667 | 0.000344781 | 0.1333333
| 9.7 | АТОН | 7.5 | 47-19,20-650 | 923 | 3433 | 1.666667 | 0.000344781 | 0.1333333
| 9.7 | АТОН | 7.5 | 47-19,20-650 | 923 | 3451 | 1.666667 | 0.000344781 | 0.1333333
| 9.7 | АТОН | 7.5 | 47-19,20-650 | 923 | 3457 | 1.666667 | 0.000344781 | 0.1333333
| 9.7 | АТОН | 7.5 | 47-19,20-650 | 923 | 3475 | 1.666667 | 0.000344781 | 0.1333333
| 9.7 | АТОН | 7.5 | 47-19,20-650 | 923 | 3481 | 1.683333 | 0.000344781 | 0.1333333
| 9.7 | АТОН | 7.5 | 47-19,20-650 | 923 | 3499 | 1.683333 | 0.000344781 | 0.1333333
| 9.7 | АТОН | 7.5 | 47-19,20-650 | 923 | 3505 | 1.683333 | 0.000344781 | 0.1333333
| 9.7 | АТОН | 7.5 | 47-19,20-650 | 923 | 3523 | 1.7 | 0.000344781 | 0.1333333
| 9.7 | АТОН | 7.5 | 47-19,20-650 | 923 | 3529 | 1.7 | 0.000344781 | 0.1333333
| 9.7 | АТОН | 7.5 | 47-19,20-650 | 923 | 3547 | 1.716667 | 0.000344781 | 0.1333333
| 9.7 | АТОН | 7.5 | 47-19,20-650 | 923 | 3553 | 1.716667 | 0.000344781 | 0.1333333
| 9.7 | АТОН | 7.5 | 47-19,20-650 | 923 | 3571 | 1.716667 | 0.000344781 | 0.1333333
| 9.7 | АТОН | 7.5 | 47-19,20-650 | 923 | 3577 | 1.716667 | 0.000344781 | 0.1333333
| 9.7 | АТОН | 7.5 | 47-19,20-650 | 923 | 3595 | 1.733333 | 0.000344781 | 0.1333333
| 9.7 | АТОН | 7.5 | 47-19,20-650 | 923 | 3601 | 1.733333 | 0.000344781 | 0.1333333
| 9.7 | АТОН | 7.5 | 47-19,20-650 | 923 | 3619 | 1.733333 | 0.000344781 | 0.1333333
| 9.7 | АТОН | 7.5 | 47-19,20-650 | 923 | 3625 | 1.75 | 0.000344781 | 0.1333333
| 9.7 | АТОН | 7.5 | 47-19,20-650 | 923 | 3643 | 1.75 | 0.000344781 | 0.1333333
| 9.7 | АТОН | 7.5 | 47-19,20-650 | 923 | 3649 | 1.75 | 0.000344781 | 0.1333333
| 9.7 | АТОН | 7.5 | 47-19,20-650 | 923 | 3667 | 1.75 | 0.000344781 | 0.1333333
| 9.7 | АТОН | 7.5 | 47-19,20-650 | 923 | 3673 | 1.75 | 0.000344781 | 0.1333333
| 9.7 | АТОН | 7.5 | 47-19,20-650 | 923 | 3691 | 1.766667 | 0.000344781 | 0.1333333
| 9.7 | АТОН | 7.5 | 47-19,20-650 | 923 | 3697 | 1.766667 | 0.000344781 | 0.1333333
| 9.7 | АТОН | 7.5 | 47-19,20-650 | 923 | 3715 | 1.766667 | 0.000344781 | 0.1333333
| 9.7 | АТОН | 7.5 | 47-19,20-650 | 923 | 3721 | 1.766667 | 0.000344781 | 0.1333333
| 9.7 | АТОН | 7.5 | 47-19,20-650 | 923 | 3739 | 1.766667 | 0.000344781 | 0.1333333
| 9.7 | АТОН | 7.5 | 47-19,20-650 | 923 | 3745 | 1.766667 | 0.000344781 | 0.1333333
| 9.7 | АТОН | 7.5 | 47-19,20-650 | 923 | 3763 | 1.783333 | 0.000344781 | 0.1333333
| 9.7 | АТОН | 7.5 | 47-19,20-650 | 923 | 3769 | 1.783333 | 0.000344781 | 0.1333333
| 9.7 | АТОН | 7.5 | 47-19,20-650 | 923 | 3787 | 1.783333 | 0.000344781 | 0.1333333
| 9.7 | АТОН | 7.5 | 47-19,20-650 | 923 | 3793 | 1.8 | 0.000344781 | 0.1333333
| 9.7 | АТОН | 7.5 | 47-19,20-650 | 923 | 3811 | 1.8 | 0.000344781 | 0.1333333
| 9.7 | АТОН | 7.5 | 47-19,20-650 | 923 | 3817 | 1.816667 | 0.000344781 | 0.1333333
| 9.7 | АТОН | 7.5 | 47-19,20-650 | 923 | 3835 | 1.816667 | 0.000344781 | 0.1333333
| 9.7 | АТОН | 7.5 | 47-19,20-650 | 923 | 3841 | 1.816667 | 0.000344781 | 0.1333333
| 9.7 | АТОН | 7.5 | 47-19,20-650 | 923 | 3859 | 1.816667 | 0.000344781 | 0.1333333
| 9.7 | АТОН | 7.5 | 47-19,20-650 | 923 | 3865 | 1.816667 | 0.000344781 | 0.1333333
| 9.7 | АТОН | 7.5 | 47-19,20-650 | 923 | 3883 | 1.833333 | 0.000344781 | 0.1333333
| 9.7 | АТОН | 7.5 | 47-19,20-650 | 923 | 3889 | 1.833333 | 0.000344781 | 0.1333333
| 9.7 | АТОН | 7.5 | 47-19,20-650 | 923 | 3907 | 1.833333 | 0.000344781 | 0.1333333
| 9.7 | АТОН | 7.5 | 47-19,20-650 | 923 | 3913 | 1.833333 | 0.000344781 | 0.1333333
| 9.7 | АТОН | 7.5 | 47-19,20-650 | 923 | 3931 | 1.833333 | 0.000344781 | 0.1333333
| 9.7 | АТОН | 7.5 | 47-19,20-650 | 923 | 3937 | 1.833333 | 0.000344781 | 0.1333333
| 9.7 | АТОН | 7.5 | 47-19,20-650 | 923 | 3955 | 1.85 | 0.000344781 | 0.1333333
| 9.7 | АТОН | 7.5 | 47-19,20-650 | 923 | 3961 | 1.85 | 0.000344781 | 0.1333333
| 9.7 | АТОН | 7.5 | 47-19,20-650 | 923 | 3979 | 1.85 | 0.000344781 | 0.1333333
| 9.7 | АТОН | 7.5 | 47-19,20-650 | 923 | 3985 | 1.85 | 0.000344781 | 0.1333333
| 9.7 | АТОН | 7.5 | 47-19,20-650 | 923 | 4003 | 1.866667 | 0.000344781 | 0.1333333
| 9.7 | АТОН | 7.5 | 47-19,20-650 | 923 | 4009 | 1.866667 | 0.000344781 | 0.1333333
| 9.7 | АТОН | 7.5 | 47-19,20-650 | 923 | 4027 | 1.883333 | 0.000344781 | 0.1333333
| 9.7 | АТОН | 7.5 | 47-19,20-650 | 923 | 4033 | 1.883333 | 0.000344781 | 0.1333333
| 9.7 | АТОН | 7.5 | 47-19,20-650 | 923 | 4051 | 1.9 | 0.000344781 | 0.1333333
| 9.7 | АТОН | 7.5 | 47-19,20-650 | 923 | 4057 | 1.9 | 0.000344781 | 0.1333333
| 9.7 | АТОН | 7.5 | 47-19,20-650 | 923 | 4075 | 1.9 | 0.000344781 | 0.1333333
| 9.7 | АТОН | 7.5 | 47-19,20-650 | 923 | 4081 | 1.9 | 0.000344781 | 0.1333333
| 9.7 | АТОН | 7.5 | 47-19,20-650 | 923 | 4099 | 1.9 | 0.000344781 | 0.1333333
| 9.7 | АТОН | 7.5 | 47-19,20-650 | 923 | 4105 | 1.9 | 0.000344781 | 0.1333333
| 9.7 | АТОН | 7.5 | 47-19,20-650 | 923 | 4123 | 1.916667 | 0.000344781 | 0.1333333
| 9.7 | АТОН | 7.5 | 47-19,20-650 | 923 | 4129 | 1.933333 | 0.000344781 | 0.1333333
| 9.7 | АТОН | 7.5 | 47-19,20-650 | 923 | 4147 | 1.933333 | 0.000344781 | 0.1333333
| 9.7 | АТОН | 7.5 | 47-19,20-650 | 923 | 4153 | 1.95 | 0.000344781 | 0.1333333
| 9.7 | АТОН | 7.5 | 47-19,20-650 | 923 | 4171 | 1.95 | 0.000344781 | 0.1333333
| 9.7 | АТОН | 7.5 | 47-19,20-650 | 923 | 4177 | 1.95 | 0.000344781 | 0.1333333
| 9.7 | АТОН | 7.5 | 47-19,20-650 | 923 | 4195 | 1.95 | 0.000344781 | 0.1333333
| 9.7 | АТОН | 7.5 | 47-19,20-650 | 923 | 4201 | 1.966667 | 0.000344781 | 0.1333333
| 9.7 | АТОН | 7.5 | 47-19,20-650 | 923 | 4219 | 1.966667 | 0.000344781 | 0.1333333
| 9.7 | АТОН | 7.5 | 47-19,20-650 | 923 | 4225 | 1.966667 | 0.000344781 | 0.1333333
| 9.7 | АТОН | 7.5 | 47-19,20-650 | 923 | 4243 | 1.966667 | 0.000344781 | 0.1333333
| 9.7 | АТОН | 7.5 | 47-19,20-650 | 923 | 4249 | 1.983333 | 0.000344781 | 0.1333333
| 9.7 | АТОН | 7.5 | 47-19,20-650 | 923 | 4267 | 1.983333 | 0.000344781 | 0.1333333
| 9.7 | АТОН | 7.5 | 47-19,20-650 | 923 | 4273 | 1.983333 | 0.000344781 | 0.1333333
| 9.7 | АТОН | 7.5 | 47-19,20-650 | 923 | 4291 | 2 | 0.000344781 | 0.1333333
| 9.7 | АТОН | 7.5 | 47-19,20-650 | 923 | 4297 | 2.016667 | 0.000344781 | 0.1333333
| 9.7 | АТОН | 7.5 | 47-19,20-650 | 923 | 4315 | 2.016667 | 0.000344781 | 0.1333333
| 9.7 | АТОН | 7.5 | 47-19,20-650 | 923 | 4321 | 2.033333 | 0.000344781 | 0.1333333
| 9.7 | АТОН | 7.5 | 47-19,20-650 | 923 | 4339 | 2.033333 | 0.000344781 | 0.1333333
| 9.7 | АТОН | 7.5 | 47-19,20-650 | 923 | 4345 | 2.033333 | 0.000344781 | 0.1333333
| 9.7 | АТОН | 7.5 | 47-19,20-650 | 923 | 4363 | 2.033333 | 0.000344781 | 0.1333333
| 9.7 | АТОН | 7.5 | 47-19,20-650 | 923 | 4369 | 2.05 | 0.000344781 | 0.1333333
| 9.7 | АТОН | 7.5 | 47-19,20-650 | 923 | 4387 | 2.05 | 0.000344781 | 0.1333333
| 9.7 | АТОН | 7.5 | 47-19,20-650 | 923 | 4393 | 2.066667 | 0.000344781 | 0.1333333
| 9.7 | АТОН | 7.5 | 47-19,20-650 | 923 | 4411 | 2.066667 | 0.000344781 | 0.1333333
| 9.7 | АТОН | 7.5 | 47-19,20-650 | 923 | 4417 | 2.066667 | 0.000344781 | 0.1333333
| 9.7 | АТОН | 7.5 | 47-19,20-650 | 923 | 4435 | 2.083333 | 0.000344781 | 0.1333333
| 9.7 | АТОН | 7.5 | 47-19,20-650 | 923 | 4441 | 2.083333 | 0.000344781 | 0.1333333
| 9.7 | АТОН | 7.5 | 47-19,20-650 | 923 | 4459 | 2.083333 | 0.000344781 | 0.1333333
| 9.7 | АТОН | 7.5 | 47-19,20-650 | 923 | 4465 | 2.1 | 0.000344781 | 0.1333333
| 9.7 | АТОН | 7.5 | 47-19,20-650 | 923 | 4483 | 2.1 | 0.000344781 | 0.1333333
| 9.7 | АТОН | 7.5 | 47-19,20-650 | 923 | 4489 | 2.116667 | 0.000344781 | 0.1333333
| 9.7 | АТОН | 7.5 | 47-19,20-650 | 923 | 4507 | 2.116667 | 0.000344781 | 0.1333333
| 9.7 | АТОН | 7.5 | 47-19,20-650 | 923 | 4513 | 2.116667 | 0.000344781 | 0.1333333
| 9.7 | АТОН | 7.5 | 47-19,20-650 | 923 | 4531 | 2.133333 | 0.000344781 | 0.1333333
| 9.7 | АТОН | 7.5 | 47-19,20-650 | 923 | 4537 | 2.133333 | 0.000344781 | 0.1333333
| 9.7 | АТОН | 7.5 | 47-19,20-650 | 923 | 4555 | 2.133333 | 0.000344781 | 0.1333333
| 9.7 | АТОН | 7.5 | 47-19,20-650 | 923 | 4561 | 2.133333 | 0.000344781 | 0.1333333
| 9.7 | АТОН | 7.5 | 47-19,20-650 | 923 | 4579 | 2.133333 | 0.000344781 | 0.1333333
| 9.7 | АТОН | 7.5 | 47-19,20-650 | 923 | 4585 | 2.133333 | 0.000344781 | 0.1333333
| 9.7 | АТОН | 7.5 | 47-19,20-650 | 923 | 4603 | 2.133333 | 0.0003548956 | 0.1333333
| 9.7 | АТОН | 7.5 | 47-19,20-650 | 923 | 4609 | 2.15 | 0.0003763688 | 0.1333333
| 9.7 | АТОН | 7.5 | 47-19,20-650 | 923 | 4627 | 2.15 | 0.000436873 | 0.1333333
| 9.7 | АТОН | 7.5 | 47-19,20-650 | 923 | 4633 | 2.166667 | 0.0004557699 | 0.1333333
| 9.7 | АТОН | 7.5 | 47-19,20-650 | 923 | 4651 | 2.166667 | 0.00050879 | 0.1333333
| 9.7 | АТОН | 7.5 | 47-19,20-650 | 923 | 4657 | 2.166667 | 0.0005252738 | 0.1333333
| 9.7 | АТОН | 7.5 | 47-19,20-650 | 923 | 4675 | 2.183333 | 0.0005712991 | 0.1333333
| 9.7 | АТОН | 7.5 | 47-19,20-650 | 923 | 4681 | 2.2 | 0.0005855328 | 0.1333333
| 9.7 | АТОН | 7.5 | 47-19,20-650 | 923 | 4699 | 2.2 | 0.0006250527 | 0.1333333
| 9.7 | АТОН | 7.5 | 47-19,20-650 | 923 | 4705 | 2.2 | 0.0006371995 | 0.1333333
| 9.7 | АТОН | 7.5 | 47-19,20-650 | 923 | 4723 | 2.2 | 0.0006707033 | 0.1333333
| 9.7 | АТОН | 7.5 | 47-19,20-650 | 923 | 4729 | 2.216667 | 0.0006809263 | 0.1333333
| 9.7 | АТОН | 7.5 | 47-19,20-650 | 923 | 4747 | 2.233333 | 0.0007089033 | 0.1333333
| 9.7 | АТОН | 7.5 | 47-19,20-650 | 923 | 4753 | 2.233333 | 0.0007173656 | 0.1333333
| 9.7 | АТОН | 7.5 | 47-19,20-650 | 923 | 4771 | 2.25 | 0.0007403052 | 0.1333333
| 9.7 | АТОН | 7.5 | 47-19,20-650 | 923 | 4777 | 2.25 | 0.00074717 | 0.1333333
| 9.7 | АТОН | 7.5 | 47-19,20-650 | 923 | 4795 | 2.25 | 0.0007655615 | 0.1333333
| 9.7 | АТОН | 7.5 | 47-19,20-650 | 923 | 4801 | 2.25 | 0.0007709917 | 0.1333333
| 9.7 | АТОН | 7.5 | 47-19,20-650 | 923 | 4819 | 2.266667 | 0.0007853245 | 0.1333333
| 9.7 | АТОН | 7.5 | 47-19,20-650 | 923 | 4825 | 2.266667 | 0.0007894834 | 0.1333333
| 9.7 | АТОН | 7.5 | 47-19,20-650 | 923 | 4843 | 2.283333 | 0.0008002468 | 0.1333333
| 9.7 | АТОН | 7.5 | 47-19,20-650 | 923 | 4849 | 2.3 | 0.0008032975 | 0.1333333
| 9.7 | АТОН | 7.5 | 47-19,20-650 | 923 | 4867 | 2.316667 | 0.0008109808 | 0.1333333
| 9.7 | АТОН | 7.5 | 47-19,20-650 | 923 | 4873 | 2.333333 | 0.0008130863 | 0.1333333
| 9.7 | АТОН | 7.5 | 47-19,20-650 | 923 | 4891 | 2.35 | 0.0008181789 | 0.1333333
| 9.7 | АТОН | 7.5 | 47-19,20-650 | 923 | 4897 | 2.35 | 0.0008195024 | 0.1333333
| 9.7 | АТОН | 7.5 | 47-19,20-650 | 923 | 4915 | 2.35 | 0.0008224937 | 0.1333333
| 9.7 | АТОН | 7.5 | 47-19,20-650 | 923 | 4921 | 2.366667 | 0.0008231983 | 0.1333333
| 9.7 | АТОН | 7.5 | 47-19,20-650 | 923 | 4939 | 2.383333 | 0.0008245775 | 0.1333333
| 9.7 | АТОН | 7.5 | 47-19,20-650 | 923 | 4945 | 2.383333 | 0.0008248263 | 0.1333333
| 9.7 | АТОН | 7.5 | 47-19,20-650 | 923 | 4963 | 2.4 | 0.0008250828 | 0.1333333
| 9.7 | АТОН | 7.5 | 47-19,20-650 | 923 | 4969 | 2.4 | 0.0008250389 | 0.1333333
| 9.7 | АТОН | 7.5 | 47-19,20-650 | 923 | 4987 | 2.416667 | 0.0008246621 | 0.1333333
| 9.7 | АТОН | 7.5 | 47-19,20-650 | 923 | 4993 | 2.433333 | 0.0008244886 | 0.1333333
| 9.7 | АТОН | 7.5 | 47-19,20-650 | 923 | 5011 | 2.45 | 0.0008239678 | 0.1333333
| 9.7 | АТОН | 7.5 | 47-19,20-650 | 923 | 5017 | 2.45 | 0.0008238279 | 0.1333333
| 9.7 | АТОН | 7.5 | 47-19,20-650 | 923 | 5035 | 2.466667 | 0.0008236523 | 0.1333333
| 9.7 | АТОН | 7.5 | 47-19,20-650 | 923 | 5041 | 2.466667 | 0.0008237091 | 0.1333333
| 9.7 | АТОН | 7.5 | 47-19,20-650 | 923 | 5059 | 2.466667 | 0.0008243682 | 0.1333333
| 9.7 | АТОН | 7.5 | 47-19,20-650 | 923 | 5065 | 2.466667 | 0.0008247848 | 0.1333333
| 9.7 | АТОН | 7.5 | 47-19,20-650 | 923 | 5083 | 2.5 | 0.0008267679 | 0.1333333
| 9.7 | АТОН | 7.5 | 47-19,20-650 | 923 | 5089 | 2.5 | 0.0008277074 | 0.1333333
| 9.7 | АТОН | 7.5 | 47-19,20-650 | 923 | 5107 | 2.516667 | 0.0008315038 | 0.1333333
| 9.7 | АТОН | 7.5 | 47-19,20-650 | 923 | 5113 | 2.516667 | 0.0008331293 | 0.1333333
| 9.7 | АТОН | 7.5 | 47-19,20-650 | 923 | 5131 | 2.533333 | 0.0008392285 | 0.1333333
| 9.7 | АТОН | 7.5 | 47-19,20-650 | 923 | 5137 | 2.533333 | 0.0008417031 | 0.1333333
| 9.7 | АТОН | 7.5 | 47-19,20-650 | 923 | 5155 | 2.55 | 0.0008505942 | 0.1333333
| 9.7 | АТОН | 7.5 | 47-19,20-650 | 923 | 5161 | 2.566667 | 0.000854081 | 0.1333333
| 9.7 | АТОН | 7.5 | 47-19,20-650 | 923 | 5179 | 2.566667 | 0.0008662536 | 0.1333333
| 9.7 | АТОН | 7.5 | 47-19,20-650 | 923 | 5185 | 2.566667 | 0.0008709157 | 0.1333333
| 9.7 | АТОН | 7.5 | 47-19,20-650 | 923 | 5203 | 2.6 | 0.000886859 | 0.1333333
| 9.7 | АТОН | 7.5 | 47-19,20-650 | 923 | 5209 | 2.6 | 0.0008928596 | 0.1333333
| 9.7 | АТОН | 7.5 | 47-19,20-650 | 923 | 5227 | 2.616667 | 0.0009130629 | 0.1333333
| 9.7 | АТОН | 7.5 | 47-19,20-650 | 923 | 5233 | 2.616667 | 0.0009205651 | 0.1333333
| 9.7 | АТОН | 7.5 | 47-19,20-650 | 923 | 5251 | 2.65 | 0.0009455178 | 0.1333333
| 9.7 | АТОН | 7.5 | 47-19,20-650 | 923 | 5257 | 2.65 | 0.0009546846 | 0.1333333
| 9.7 | АТОН | 7.5 | 47-19,20-650 | 923 | 5275 | 2.666667 | 0.000984876 | 0.1333333
| 9.7 | АТОН | 7.5 | 47-19,20-650 | 923 | 5281 | 2.666667 | 0.0009958707 | 0.1333333
| 9.7 | АТОН | 7.5 | 47-19,20-650 | 923 | 5299 | 2.7 | 0.00103179 | 0.1333333
| 9.7 | АТОН | 7.5 | 47-19,20-650 | 923 | 5305 | 2.7 | 0.001044776 | 0.1333333
| 9.7 | АТОН | 7.5 | 47-19,20-650 | 923 | 5323 | 2.716667 | 0.001086913 | 0.1333333
| 9.7 | АТОН | 7.5 | 47-19,20-650 | 923 | 5329 | 2.733333 | 0.001102052 | 0.1333333
| 9.7 | АТОН | 7.5 | 47-19,20-650 | 923 | 5347 | 2.75 | 0.001150896 | 0.1333333
| 9.7 | АТОН | 7.5 | 47-19,20-650 | 923 | 5353 | 2.75 | 0.001168353 | 0.1333333
| 9.7 | АТОН | 7.5 | 47-19,20-650 | 923 | 5371 | 2.766667 | 0.001224392 | 0.1333333
| 9.7 | АТОН | 7.5 | 47-19,20-650 | 923 | 5377 | 2.766667 | 0.001244329 | 0.1333333
| 9.7 | АТОН | 7.5 | 47-19,20-650 | 923 | 5395 | 2.783333 | 0.001308054 | 0.1333333
| 9.7 | АТОН | 7.5 | 47-19,20-650 | 923 | 5401 | 2.816667 | 0.001330635 | 0.1333333
2022 | 9.7 | АТОН | 5 | 52-19,24-650 | 923 | 0 | 0.2 | 0.001117613 | 0.2
2022 | 9.7 | АТОН | 5 | 52-19,24-650 | 923 | 1 | 0.2222222 | 0.001115285 | 0.2
2022 | 9.7 | АТОН | 5 | 52-19,24-650 | 923 | 19 | 0.3333333 | 0.001073802 | 0.2
2022 | 9.7 | АТОН | 5 | 52-19,24-650 | 923 | 25 | 0.3555556 | 0.001060154 | 0.2
2022 | 9.7 | АТОН | 5 | 52-19,24-650 | 923 | 43 | 0.3777778 | 0.00101975 | 0.2
2022 | 9.7 | АТОН | 5 | 52-19,24-650 | 923 | 49 | 0.4 | 0.001006462 | 0.2
2022 | 9.7 | АТОН | 5 | 52-19,24-650 | 923 | 67 | 0.4444444 | 0.0009671382 | 0.2
2022 | 9.7 | АТОН | 5 | 52-19,24-650 | 923 | 73 | 0.4444444 | 0.0009542101 | 0.2
2022 | 9.7 | АТОН | 5 | 52-19,24-650 | 923 | 91 | 0.4666667 | 0.0009159657 | 0.2
2022 | 9.7 | АТОН | 5 | 52-19,24-650 | 923 | 97 | 0.4666667 | 0.0009033974 | 0.2
2022 | 9.7 | АТОН | 5 | 52-19,24-650 | 923 | 115 | 0.4666667 | 0.0008662326 | 0.2
2022 | 9.7 | АТОН | 5 | 52-19,24-650 | 923 | 121 | 0.4666667 | 0.0008540243 | 0.2
2022 | 9.7 | АТОН | 5 | 52-19,24-650 | 923 | 139 | 0.4888889 | 0.000817939 | 0.2
2022 | 9.7 | АТОН | 5 | 52-19,24-650 | 923 | 145 | 0.4888889 | 0.0008060905 | 0.2
2022 | 9.7 | АТОН | 5 | 52-19,24-650 | 923 | 163 | 0.4888889 | 0.0007710849 | 0.2
2022 | 9.7 | АТОН | 5 | 52-19,24-650 | 923 | 169 | 0.4888889 | 0.0007595963 | 0.2
2022 | 9.7 | АТОН | 5 | 52-19,24-650 | 923 | 187 | 0.5111111 | 0.0007256702 | 0.2
2022 | 9.7 | АТОН | 5 | 52-19,24-650 | 923 | 193 | 0.5111111 | 0.0007145414 | 0.2
2022 | 9.7 | АТОН | 5 | 52-19,24-650 | 923 | 211 | 0.5333333 | 0.000681695 | 0.2
2022 | 9.7 | АТОН | 5 | 52-19,24-650 | 923 | 217 | 0.5333333 | 0.0006709261 | 0.2
2022 | 9.7 | АТОН | 5 | 52-19,24-650 | 923 | 235 | 0.5333333 | 0.0006391592 | 0.2
2022 | 9.7 | АТОН | 5 | 52-19,24-650 | 923 | 241 | 0.5333333 | 0.0006287502 | 0.2
2022 | 9.7 | АТОН | 5 | 52-19,24-650 | 923 | 259 | 0.5333333 | 0.0005980629 | 0.2
2022 | 9.7 | АТОН | 5 | 52-19,24-650 | 923 | 265 | 0.5555556 | 0.0005880137 | 0.2
2022 | 9.7 | АТОН | 5 | 52-19,24-650 | 923 | 283 | 0.5777778 | 0.000558406 | 0.2
2022 | 9.7 | АТОН | 5 | 52-19,24-650 | 923 | 289 | 0.5777778 | 0.0005487167 | 0.2
2022 | 9.7 | АТОН | 5 | 52-19,24-650 | 923 | 307 | 0.5777778 | 0.0005201886 | 0.2
2022 | 9.7 | АТОН | 5 | 52-19,24-650 | 923 | 313 | 0.5777778 | 0.0005108592 | 0.2
2022 | 9.7 | АТОН | 5 | 52-19,24-650 | 923 | 331 | 0.5777778 | 0.0004834107 | 0.2
2022 | 9.7 | АТОН | 5 | 52-19,24-650 | 923 | 337 | 0.6 | 0.0004744411 | 0.2
2022 | 9.7 | АТОН | 5 | 52-19,24-650 | 923 | 355 | 0.6 | 0.0004480722 | 0.2
2022 | 9.7 | АТОН | 5 | 52-19,24-650 | 923 | 361 | 0.6 | 0.0004394625 | 0.2
2022 | 9.7 | АТОН | 5 | 52-19,24-650 | 923 | 379 | 0.6 | 0.0004141731 | 0.2
2022 | 9.7 | АТОН | 5 | 52-19,24-650 | 923 | 385 | 0.6 | 0.0004059233 | 0.2
2022 | 9.7 | АТОН | 5 | 52-19,24-650 | 923 | 403 | 0.6 | 0.0003817136 | 0.2
2022 | 9.7 | АТОН | 5 | 52-19,24-650 | 923 | 409 | 0.6222222 | 0.0003738236 | 0.2
2022 | 9.7 | АТОН | 5 | 52-19,24-650 | 923 | 427 | 0.6222222 | 0.0003506934 | 0.2
2022 | 9.7 | АТОН | 5 | 52-19,24-650 | 923 | 433 | 0.6222222 | 0.0003431633 | 0.2
2022 | 9.7 | АТОН | 5 | 52-19,24-650 | 923 | 451 | 0.6222222 | 0.0003211127 | 0.2
2022 | 9.7 | АТОН | 5 | 52-19,24-650 | 923 | 457 | 0.6222222 | 0.0003139425 | 0.2
2022 | 9.7 | АТОН | 5 | 52-19,24-650 | 923 | 475 | 0.6444444 | 0.0002929715 | 0.2
2022 | 9.7 | АТОН | 5 | 52-19,24-650 | 923 | 481 | 0.6444444 | 0.0002861611 | 0.2
2022 | 9.7 | АТОН | 5 | 52-19,24-650 | 923 | 499 | 0.6444444 | 0.0002662698 | 0.2
2022 | 9.7 | АТОН | 5 | 52-19,24-650 | 923 | 505 | 0.6444444 | 0.0002598192 | 0.2
2022 | 9.7 | АТОН | 5 | 52-19,24-650 | 923 | 523 | 0.6444444 | 0.0002410075 | 0.2
2022 | 9.7 | АТОН | 5 | 52-19,24-650 | 923 | 529 | 0.6444444 | 0.0002349168 | 0.2
2022 | 9.7 | АТОН | 5 | 52-19,24-650 | 923 | 547 | 0.6444444 | 0.0002171846 | 0.2
2022 | 9.7 | АТОН | 5 | 52-19,24-650 | 923 | 553 | 0.6444444 | 0.0002114538 | 0.2
2022 | 9.7 | АТОН | 5 | 52-19,24-650 | 923 | 571 | 0.6444444 | 0.0001948012 | 0.2
2022 | 9.7 | АТОН | 5 | 52-19,24-650 | 923 | 577 | 0.6666667 | 0.0001894303 | 0.2
2022 | 9.7 | АТОН | 5 | 52-19,24-650 | 923 | 595 | 0.6666667 | 0.0001738573 | 0.2
2022 | 9.7 | АТОН | 5 | 52-19,24-650 | 923 | 601 | 0.6666667 | 0.0001688462 | 0.2
2022 | 9.7 | АТОН | 5 | 52-19,24-650 | 923 | 619 | 0.6666667 | 0.0001543528 | 0.2
2022 | 9.7 | АТОН | 5 | 52-19,24-650 | 923 | 625 | 0.6666667 | 0.0001497016 | 0.2
2022 | 9.7 | АТОН | 5 | 52-19,24-650 | 923 | 643 | 0.6666667 | 0.0001362877 | 0.2
2022 | 9.7 | АТОН | 5 | 52-19,24-650 | 923 | 649 | 0.6666667 | 0.0001319964 | 0.2
2022 | 9.7 | АТОН | 5 | 52-19,24-650 | 923 | 667 | 0.6666667 | 0.0001196621 | 0.2
2022 | 9.7 | АТОН | 5 | 52-19,24-650 | 923 | 673 | 0.6666667 | 0.0001157307 | 0.2
2022 | 9.7 | АТОН | 5 | 52-19,24-650 | 923 | 691 | 0.6666667 | 8.43834e-05 | 0.2
2022 | 9.7 | АТОН | 5 | 52-19,24-650 | 923 | 697 | 0.6666667 | 8.43834e-05 | 0.2
2022 | 9.7 | АТОН | 5 | 52-19,24-650 | 923 | 715 | 0.6666667 | 8.43834e-05 | 0.2
2022 | 9.7 | АТОН | 5 | 52-19,24-650 | 923 | 721 | 0.6666667 | 8.43834e-05 | 0.2
2022 | 9.7 | АТОН | 5 | 52-19,24-650 | 923 | 739 | 0.6666667 | 8.43834e-05 | 0.2
2022 | 9.7 | АТОН | 5 | 52-19,24-650 | 923 | 745 | 0.6666667 | 8.43834e-05 | 0.2
2022 | 9.7 | АТОН | 5 | 52-19,24-650 | 923 | 763 | 0.6666667 | 8.43834e-05 | 0.2
2022 | 9.7 | АТОН | 5 | 52-19,24-650 | 923 | 769 | 0.6888889 | 8.43834e-05 | 0.2
2022 | 9.7 | АТОН | 5 | 52-19,24-650 | 923 | 787 | 0.6888889 | 8.43834e-05 | 0.2
2022 | 9.7 | АТОН | 5 | 52-19,24-650 | 923 | 793 | 0.6888889 | 8.43834e-05 | 0.2
2022 | 9.7 | АТОН | 5 | 52-19,24-650 | 923 | 811 | 0.6888889 | 8.43834e-05 | 0.2
2022 | 9.7 | АТОН | 5 | 52-19,24-650 | 923 | 817 | 0.6888889 | 8.43834e-05 | 0.2
2022 | 9.7 | АТОН | 5 | 52-19,24-650 | 923 | 835 | 0.6888889 | 8.43834e-05 | 0.2
2022 | 9.7 | АТОН | 5 | 52-19,24-650 | 923 | 841 | 0.6888889 | 8.43834e-05 | 0.2
2022 | 9.7 | АТОН | 5 | 52-19,24-650 | 923 | 859 | 0.6888889 | 8.43834e-05 | 0.2
2022 | 9.7 | АТОН | 5 | 52-19,24-650 | 923 | 865 | 0.6888889 | 8.43834e-05 | 0.2
2022 | 9.7 | АТОН | 5 | 52-19,24-650 | 923 | 883 | 0.6888889 | 8.43834e-05 | 0.2
2022 | 9.7 | АТОН | 5 | 52-19,24-650 | 923 | 889 | 0.6888889 | 8.43834e-05 | 0.2
2022 | 9.7 | АТОН | 5 | 52-19,24-650 | 923 | 907 | 0.6888889 | 8.43834e-05 | 0.2
2022 | 9.7 | АТОН | 5 | 52-19,24-650 | 923 | 913 | 0.7111111 | 8.43834e-05 | 0.2
2022 | 9.7 | АТОН | 5 | 52-19,24-650 | 923 | 931 | 0.7111111 | 8.43834e-05 | 0.2
2022 | 9.7 | АТОН | 5 | 52-19,24-650 | 923 | 937 | 0.7111111 | 8.43834e-05 | 0.2
2022 | 9.7 | АТОН | 5 | 52-19,24-650 | 923 | 955 | 0.7111111 | 8.43834e-05 | 0.2
2022 | 9.7 | АТОН | 5 | 52-19,24-650 | 923 | 961 | 0.7111111 | 8.43834e-05 | 0.2
2022 | 9.7 | АТОН | 5 | 52-19,24-650 | 923 | 979 | 0.7111111 | 8.43834e-05 | 0.2
2022 | 9.7 | АТОН | 5 | 52-19,24-650 | 923 | 985 | 0.7111111 | 8.43834e-05 | 0.2
2022 | 9.7 | АТОН | 5 | 52-19,24-650 | 923 | 1003 | 0.7111111 | 8.43834e-05 | 0.2
2022 | 9.7 | АТОН | 5 | 52-19,24-650 | 923 | 1009 | 0.7111111 | 8.43834e-05 | 0.2
2022 | 9.7 | АТОН | 5 | 52-19,24-650 | 923 | 1027 | 0.7111111 | 8.43834e-05 | 0.2
2022 | 9.7 | АТОН | 5 | 52-19,24-650 | 923 | 1033 | 0.7111111 | 8.43834e-05 | 0.2
2022 | 9.7 | АТОН | 5 | 52-19,24-650 | 923 | 1051 | 0.7111111 | 8.43834e-05 | 0.2
2022 | 9.7 | АТОН | 5 | 52-19,24-650 | 923 | 1057 | 0.7111111 | 8.43834e-05 | 0.2
2022 | 9.7 | АТОН | 5 | 52-19,24-650 | 923 | 1075 | 0.7111111 | 8.43834e-05 | 0.2
2022 | 9.7 | АТОН | 5 | 52-19,24-650 | 923 | 1081 | 0.7111111 | 8.43834e-05 | 0.2
2022 | 9.7 | АТОН | 5 | 52-19,24-650 | 923 | 1099 | 0.7111111 | 8.43834e-05 | 0.2
2022 | 9.7 | АТОН | 5 | 52-19,24-650 | 923 | 1105 | 0.7111111 | 8.43834e-05 | 0.2
2022 | 9.7 | АТОН | 5 | 52-19,24-650 | 923 | 1123 | 0.7111111 | 8.43834e-05 | 0.2
2022 | 9.7 | АТОН | 5 | 52-19,24-650 | 923 | 1129 | 0.7111111 | 8.43834e-05 | 0.2
2022 | 9.7 | АТОН | 5 | 52-19,24-650 | 923 | 1147 | 0.7111111 | 8.43834e-05 | 0.2
2022 | 9.7 | АТОН | 5 | 52-19,24-650 | 923 | 1153 | 0.7111111 | 8.43834e-05 | 0.2
2022 | 9.7 | АТОН | 5 | 52-19,24-650 | 923 | 1171 | 0.7111111 | 8.43834e-05 | 0.2
2022 | 9.7 | АТОН | 5 | 52-19,24-650 | 923 | 1177 | 0.7111111 | 8.43834e-05 | 0.2
2022 | 9.7 | АТОН | 5 | 52-19,24-650 | 923 | 1195 | 0.7111111 | 8.43834e-05 | 0.2
2022 | 9.7 | АТОН | 5 | 52-19,24-650 | 923 | 1201 | 0.7111111 | 8.43834e-05 | 0.2
2022 | 9.7 | АТОН | 5 | 52-19,24-650 | 923 | 1219 | 0.7111111 | 8.43834e-05 | 0.2
2022 | 9.7 | АТОН | 5 | 52-19,24-650 | 923 | 1225 | 0.7111111 | 8.43834e-05 | 0.2
2022 | 9.7 | АТОН | 5 | 52-19,24-650 | 923 | 1243 | 0.7111111 | 8.43834e-05 | 0.2
2022 | 9.7 | АТОН | 5 | 52-19,24-650 | 923 | 1249 | 0.7111111 | 8.43834e-05 | 0.2
2022 | 9.7 | АТОН | 5 | 52-19,24-650 | 923 | 1267 | 0.7111111 | 8.43834e-05 | 0.2
2022 | 9.7 | АТОН | 5 | 52-19,24-650 | 923 | 1273 | 0.7111111 | 8.43834e-05 | 0.2
2022 | 9.7 | АТОН | 5 | 52-19,24-650 | 923 | 1291 | 0.7111111 | 8.43834e-05 | 0.2
2022 | 9.7 | АТОН | 5 | 52-19,24-650 | 923 | 1297 | 0.7333333 | 8.43834e-05 | 0.2
2022 | 9.7 | АТОН | 5 | 52-19,24-650 | 923 | 1315 | 0.7333333 | 8.43834e-05 | 0.2
2022 | 9.7 | АТОН | 5 | 52-19,24-650 | 923 | 1321 | 0.7333333 | 8.43834e-05 | 0.2
2022 | 9.7 | АТОН | 5 | 52-19,24-650 | 923 | 1339 | 0.7333333 | 8.43834e-05 | 0.2
2022 | 9.7 | АТОН | 5 | 52-19,24-650 | 923 | 1345 | 0.7333333 | 8.43834e-05 | 0.2
2022 | 9.7 | АТОН | 5 | 52-19,24-650 | 923 | 1363 | 0.7333333 | 8.43834e-05 | 0.2
2022 | 9.7 | АТОН | 5 | 52-19,24-650 | 923 | 1369 | 0.7333333 | 8.43834e-05 | 0.2
2022 | 9.7 | АТОН | 5 | 52-19,24-650 | 923 | 1387 | 0.7333333 | 8.43834e-05 | 0.2
2022 | 9.7 | АТОН | 5 | 52-19,24-650 | 923 | 1393 | 0.7333333 | 8.43834e-05 | 0.2
2022 | 9.7 | АТОН | 5 | 52-19,24-650 | 923 | 1411 | 0.7555556 | 8.43834e-05 | 0.2
2022 | 9.7 | АТОН | 5 | 52-19,24-650 | 923 | 1417 | 0.7555556 | 8.43834e-05 | 0.2
2022 | 9.7 | АТОН | 5 | 52-19,24-650 | 923 | 1435 | 0.7555556 | 8.43834e-05 | 0.2
2022 | 9.7 | АТОН | 5 | 52-19,24-650 | 923 | 1441 | 0.7555556 | 8.43834e-05 | 0.2
2022 | 9.7 | АТОН | 5 | 52-19,24-650 | 923 | 1459 | 0.7555556 | 8.43834e-05 | 0.2
2022 | 9.7 | АТОН | 5 | 52-19,24-650 | 923 | 1465 | 0.7555556 | 8.43834e-05 | 0.2
2022 | 9.7 | АТОН | 5 | 52-19,24-650 | 923 | 1483 | 0.7555556 | 8.43834e-05 | 0.2
2022 | 9.7 | АТОН | 5 | 52-19,24-650 | 923 | 1489 | 0.7555556 | 8.43834e-05 | 0.2
2022 | 9.7 | АТОН | 5 | 52-19,24-650 | 923 | 1507 | 0.7555556 | 8.43834e-05 | 0.2
2022 | 9.7 | АТОН | 5 | 52-19,24-650 | 923 | 1513 | 0.7555556 | 8.43834e-05 | 0.2
2022 | 9.7 | АТОН | 5 | 52-19,24-650 | 923 | 1531 | 0.7555556 | 8.43834e-05 | 0.2
2022 | 9.7 | АТОН | 5 | 52-19,24-650 | 923 | 1537 | 0.7555556 | 8.43834e-05 | 0.2
2022 | 9.7 | АТОН | 5 | 52-19,24-650 | 923 | 1555 | 0.7555556 | 8.43834e-05 | 0.2
2022 | 9.7 | АТОН | 5 | 52-19,24-650 | 923 | 1561 | 0.7555556 | 8.43834e-05 | 0.2
2022 | 9.7 | АТОН | 5 | 52-19,24-650 | 923 | 1579 | 0.7555556 | 8.43834e-05 | 0.2
2022 | 9.7 | АТОН | 5 | 52-19,24-650 | 923 | 1585 | 0.7555556 | 8.43834e-05 | 0.2
2022 | 9.7 | АТОН | 5 | 52-19,24-650 | 923 | 1603 | 0.7555556 | 8.43834e-05 | 0.2
2022 | 9.7 | АТОН | 5 | 52-19,24-650 | 923 | 1609 | 0.7555556 | 8.43834e-05 | 0.2
2022 | 9.7 | АТОН | 5 | 52-19,24-650 | 923 | 1627 | 0.7777778 | 8.43834e-05 | 0.2
2022 | 9.7 | АТОН | 5 | 52-19,24-650 | 923 | 1633 | 0.7777778 | 8.43834e-05 | 0.2
2022 | 9.7 | АТОН | 5 | 52-19,24-650 | 923 | 1651 | 0.7777778 | 8.43834e-05 | 0.2
2022 | 9.7 | АТОН | 5 | 52-19,24-650 | 923 | 1657 | 0.7777778 | 8.43834e-05 | 0.2
2022 | 9.7 | АТОН | 5 | 52-19,24-650 | 923 | 1675 | 0.7777778 | 8.43834e-05 | 0.2
2022 | 9.7 | АТОН | 5 | 52-19,24-650 | 923 | 1681 | 0.7777778 | 8.43834e-05 | 0.2
2022 | 9.7 | АТОН | 5 | 52-19,24-650 | 923 | 1699 | 0.7777778 | 8.43834e-05 | 0.2
2022 | 9.7 | АТОН | 5 | 52-19,24-650 | 923 | 1705 | 0.7777778 | 8.43834e-05 | 0.2
2022 | 9.7 | АТОН | 5 | 52-19,24-650 | 923 | 1723 | 0.7777778 | 8.43834e-05 | 0.2
2022 | 9.7 | АТОН | 5 | 52-19,24-650 | 923 | 1729 | 0.7777778 | 8.43834e-05 | 0.2
2022 | 9.7 | АТОН | 5 | 52-19,24-650 | 923 | 1747 | 0.7777778 | 8.43834e-05 | 0.2
2022 | 9.7 | АТОН | 5 | 52-19,24-650 | 923 | 1753 | 0.7777778 | 8.43834e-05 | 0.2
2022 | 9.7 | АТОН | 5 | 52-19,24-650 | 923 | 1771 | 0.7777778 | 8.43834e-05 | 0.2
2022 | 9.7 | АТОН | 5 | 52-19,24-650 | 923 | 1777 | 0.7777778 | 8.43834e-05 | 0.2
2022 | 9.7 | АТОН | 5 | 52-19,24-650 | 923 | 1795 | 0.7777778 | 8.43834e-05 | 0.2
2022 | 9.7 | АТОН | 5 | 52-19,24-650 | 923 | 1801 | 0.7777778 | 8.43834e-05 | 0.2
2022 | 9.7 | АТОН | 5 | 52-19,24-650 | 923 | 1819 | 0.7777778 | 8.43834e-05 | 0.2
2022 | 9.7 | АТОН | 5 | 52-19,24-650 | 923 | 1825 | 0.7777778 | 8.43834e-05 | 0.2
2022 | 9.7 | АТОН | 5 | 52-19,24-650 | 923 | 1843 | 0.7777778 | 8.43834e-05 | 0.2
2022 | 9.7 | АТОН | 5 | 52-19,24-650 | 923 | 1849 | 0.7777778 | 8.43834e-05 | 0.2
2022 | 9.7 | АТОН | 5 | 52-19,24-650 | 923 | 1867 | 0.7777778 | 8.43834e-05 | 0.2
2022 | 9.7 | АТОН | 5 | 52-19,24-650 | 923 | 1873 | 0.7777778 | 8.43834e-05 | 0.2
2022 | 9.7 | АТОН | 5 | 52-19,24-650 | 923 | 1891 | 0.7777778 | 8.43834e-05 | 0.2
2022 | 9.7 | АТОН | 5 | 52-19,24-650 | 923 | 1897 | 0.7777778 | 8.43834e-05 | 0.2
2022 | 9.7 | АТОН | 5 | 52-19,24-650 | 923 | 1915 | 0.7777778 | 8.43834e-05 | 0.2
2022 | 9.7 | АТОН | 5 | 52-19,24-650 | 923 | 1921 | 0.8 | 8.43834e-05 | 0.2
2022 | 9.7 | АТОН | 5 | 52-19,24-650 | 923 | 1939 | 0.8 | 8.43834e-05 | 0.2
2022 | 9.7 | АТОН | 5 | 52-19,24-650 | 923 | 1945 | 0.8 | 8.43834e-05 | 0.2
2022 | 9.7 | АТОН | 5 | 52-19,24-650 | 923 | 1963 | 0.8 | 8.43834e-05 | 0.2
2022 | 9.7 | АТОН | 5 | 52-19,24-650 | 923 | 1969 | 0.8 | 8.43834e-05 | 0.2
2022 | 9.7 | АТОН | 5 | 52-19,24-650 | 923 | 1987 | 0.8 | 8.43834e-05 | 0.2
2022 | 9.7 | АТОН | 5 | 52-19,24-650 | 923 | 1993 | 0.8 | 8.43834e-05 | 0.2
2022 | 9.7 | АТОН | 5 | 52-19,24-650 | 923 | 2011 | 0.8 | 8.43834e-05 | 0.2
2022 | 9.7 | АТОН | 5 | 52-19,24-650 | 923 | 2017 | 0.8 | 8.43834e-05 | 0.2
2022 | 9.7 | АТОН | 5 | 52-19,24-650 | 923 | 2035 | 0.8 | 8.43834e-05 | 0.2
2022 | 9.7 | АТОН | 5 | 52-19,24-650 | 923 | 2041 | 0.8 | 8.43834e-05 | 0.2
2022 | 9.7 | АТОН | 5 | 52-19,24-650 | 923 | 2059 | 0.8 | 8.43834e-05 | 0.2
2022 | 9.7 | АТОН | 5 | 52-19,24-650 | 923 | 2065 | 0.8 | 8.43834e-05 | 0.2
2022 | 9.7 | АТОН | 5 | 52-19,24-650 | 923 | 2083 | 0.8 | 8.43834e-05 | 0.2
2022 | 9.7 | АТОН | 5 | 52-19,24-650 | 923 | 2089 | 0.8 | 8.43834e-05 | 0.2
2022 | 9.7 | АТОН | 5 | 52-19,24-650 | 923 | 2107 | 0.8222222 | 8.43834e-05 | 0.2
2022 | 9.7 | АТОН | 5 | 52-19,24-650 | 923 | 2113 | 0.8222222 | 8.43834e-05 | 0.2
2022 | 9.7 | АТОН | 5 | 52-19,24-650 | 923 | 2131 | 0.8444444 | 8.43834e-05 | 0.2
2022 | 9.7 | АТОН | 5 | 52-19,24-650 | 923 | 2137 | 0.8444444 | 8.43834e-05 | 0.2
2022 | 9.7 | АТОН | 5 | 52-19,24-650 | 923 | 2155 | 0.8444444 | 8.43834e-05 | 0.2
2022 | 9.7 | АТОН | 5 | 52-19,24-650 | 923 | 2161 | 0.8666667 | 8.43834e-05 | 0.2
2022 | 9.7 | АТОН | 5 | 52-19,24-650 | 923 | 2179 | 0.8666667 | 8.43834e-05 | 0.2
2022 | 9.7 | АТОН | 5 | 52-19,24-650 | 923 | 2185 | 0.8666667 | 8.43834e-05 | 0.2
2022 | 9.7 | АТОН | 5 | 52-19,24-650 | 923 | 2203 | 0.8666667 | 8.43834e-05 | 0.2
2022 | 9.7 | АТОН | 5 | 52-19,24-650 | 923 | 2209 | 0.8666667 | 8.43834e-05 | 0.2
2022 | 9.7 | АТОН | 5 | 52-19,24-650 | 923 | 2227 | 0.8666667 | 8.43834e-05 | 0.2
2022 | 9.7 | АТОН | 5 | 52-19,24-650 | 923 | 2233 | 0.8666667 | 8.43834e-05 | 0.2
2022 | 9.7 | АТОН | 5 | 52-19,24-650 | 923 | 2251 | 0.8666667 | 8.43834e-05 | 0.2
2022 | 9.7 | АТОН | 5 | 52-19,24-650 | 923 | 2257 | 0.8666667 | 8.43834e-05 | 0.2
2022 | 9.7 | АТОН | 5 | 52-19,24-650 | 923 | 2275 | 0.8666667 | 8.43834e-05 | 0.2
2022 | 9.7 | АТОН | 5 | 52-19,24-650 | 923 | 2281 | 0.8666667 | 8.43834e-05 | 0.2
2022 | 9.7 | АТОН | 5 | 52-19,24-650 | 923 | 2299 | 0.8666667 | 8.43834e-05 | 0.2
2022 | 9.7 | АТОН | 5 | 52-19,24-650 | 923 | 2305 | 0.8888889 | 8.43834e-05 | 0.2
2022 | 9.7 | АТОН | 5 | 52-19,24-650 | 923 | 2323 | 0.8888889 | 8.43834e-05 | 0.2
2022 | 9.7 | АТОН | 5 | 52-19,24-650 | 923 | 2329 | 0.8888889 | 8.43834e-05 | 0.2
2022 | 9.7 | АТОН | 5 | 52-19,24-650 | 923 | 2347 | 0.8888889 | 8.43834e-05 | 0.2
2022 | 9.7 | АТОН | 5 | 52-19,24-650 | 923 | 2353 | 0.8888889 | 8.43834e-05 | 0.2
2022 | 9.7 | АТОН | 5 | 52-19,24-650 | 923 | 2371 | 0.8888889 | 8.43834e-05 | 0.2
2022 | 9.7 | АТОН | 5 | 52-19,24-650 | 923 | 2377 | 0.8888889 | 8.43834e-05 | 0.2
2022 | 9.7 | АТОН | 5 | 52-19,24-650 | 923 | 2395 | 0.9111111 | 8.43834e-05 | 0.2
2022 | 9.7 | АТОН | 5 | 52-19,24-650 | 923 | 2401 | 0.9111111 | 8.43834e-05 | 0.2
2022 | 9.7 | АТОН | 5 | 52-19,24-650 | 923 | 2419 | 0.9111111 | 8.43834e-05 | 0.2
2022 | 9.7 | АТОН | 5 | 52-19,24-650 | 923 | 2425 | 0.9111111 | 8.43834e-05 | 0.2
2022 | 9.7 | АТОН | 5 | 52-19,24-650 | 923 | 2443 | 0.9111111 | 8.43834e-05 | 0.2
2022 | 9.7 | АТОН | 5 | 52-19,24-650 | 923 | 2449 | 0.9111111 | 8.43834e-05 | 0.2
2022 | 9.7 | АТОН | 5 | 52-19,24-650 | 923 | 2467 | 0.9111111 | 8.43834e-05 | 0.2
2022 | 9.7 | АТОН | 5 | 52-19,24-650 | 923 | 2473 | 0.9111111 | 8.43834e-05 | 0.2
2022 | 9.7 | АТОН | 5 | 52-19,24-650 | 923 | 2491 | 0.9111111 | 8.43834e-05 | 0.2
2022 | 9.7 | АТОН | 5 | 52-19,24-650 | 923 | 2497 | 0.9111111 | 8.43834e-05 | 0.2
2022 | 9.7 | АТОН | 5 | 52-19,24-650 | 923 | 2515 | 0.9111111 | 8.43834e-05 | 0.2
2022 | 9.7 | АТОН | 5 | 52-19,24-650 | 923 | 2521 | 0.9111111 | 8.43834e-05 | 0.2
2022 | 9.7 | АТОН | 5 | 52-19,24-650 | 923 | 2539 | 0.9111111 | 8.43834e-05 | 0.2
2022 | 9.7 | АТОН | 5 | 52-19,24-650 | 923 | 2545 | 0.9111111 | 8.43834e-05 | 0.2
2022 | 9.7 | АТОН | 5 | 52-19,24-650 | 923 | 2563 | 0.9111111 | 8.43834e-05 | 0.2
2022 | 9.7 | АТОН | 5 | 52-19,24-650 | 923 | 2569 | 0.9111111 | 8.43834e-05 | 0.2
2022 | 9.7 | АТОН | 5 | 52-19,24-650 | 923 | 2587 | 0.9111111 | 8.43834e-05 | 0.2
2022 | 9.7 | АТОН | 5 | 52-19,24-650 | 923 | 2593 | 0.9111111 | 8.43834e-05 | 0.2
2022 | 9.7 | АТОН | 5 | 52-19,24-650 | 923 | 2611 | 0.9111111 | 8.43834e-05 | 0.2
2022 | 9.7 | АТОН | 5 | 52-19,24-650 | 923 | 2617 | 0.9111111 | 8.43834e-05 | 0.2
2022 | 9.7 | АТОН | 5 | 52-19,24-650 | 923 | 2635 | 0.9111111 | 8.43834e-05 | 0.2
2022 | 9.7 | АТОН | 5 | 52-19,24-650 | 923 | 2641 | 0.9111111 | 8.43834e-05 | 0.2
2022 | 9.7 | АТОН | 5 | 52-19,24-650 | 923 | 2659 | 0.9111111 | 8.43834e-05 | 0.2
2022 | 9.7 | АТОН | 5 | 52-19,24-650 | 923 | 2665 | 0.9111111 | 8.43834e-05 | 0.2
2022 | 9.7 | АТОН | 5 | 52-19,24-650 | 923 | 2683 | 0.9111111 | 8.43834e-05 | 0.2
2022 | 9.7 | АТОН | 5 | 52-19,24-650 | 923 | 2689 | 0.9111111 | 8.43834e-05 | 0.2
2022 | 9.7 | АТОН | 5 | 52-19,24-650 | 923 | 2707 | 0.9111111 | 8.43834e-05 | 0.2
2022 | 9.7 | АТОН | 5 | 52-19,24-650 | 923 | 2713 | 0.9111111 | 8.43834e-05 | 0.2
2022 | 9.7 | АТОН | 5 | 52-19,24-650 | 923 | 2731 | 0.9111111 | 8.43834e-05 | 0.2
2022 | 9.7 | АТОН | 5 | 52-19,24-650 | 923 | 2737 | 0.9111111 | 8.43834e-05 | 0.2
2022 | 9.7 | АТОН | 5 | 52-19,24-650 | 923 | 2755 | 0.9111111 | 8.43834e-05 | 0.2
2022 | 9.7 | АТОН | 5 | 52-19,24-650 | 923 | 2761 | 0.9111111 | 8.43834e-05 | 0.2
2022 | 9.7 | АТОН | 5 | 52-19,24-650 | 923 | 2779 | 0.9111111 | 8.43834e-05 | 0.2
2022 | 9.7 | АТОН | 5 | 52-19,24-650 | 923 | 2785 | 0.9111111 | 8.43834e-05 | 0.2
2022 | 9.7 | АТОН | 5 | 52-19,24-650 | 923 | 2803 | 0.9111111 | 8.43834e-05 | 0.2
2022 | 9.7 | АТОН | 5 | 52-19,24-650 | 923 | 2809 | 0.9111111 | 8.43834e-05 | 0.2
2022 | 9.7 | АТОН | 5 | 52-19,24-650 | 923 | 2827 | 0.9111111 | 8.43834e-05 | 0.2
2022 | 9.7 | АТОН | 5 | 52-19,24-650 | 923 | 2833 | 0.9111111 | 8.43834e-05 | 0.2
2022 | 9.7 | АТОН | 5 | 52-19,24-650 | 923 | 2851 | 0.9111111 | 8.43834e-05 | 0.2
2022 | 9.7 | АТОН | 5 | 52-19,24-650 | 923 | 2857 | 0.9111111 | 8.43834e-05 | 0.2
2022 | 9.7 | АТОН | 5 | 52-19,24-650 | 923 | 2875 | 0.9111111 | 8.43834e-05 | 0.2
2022 | 9.7 | АТОН | 5 | 52-19,24-650 | 923 | 2881 | 0.9111111 | 8.43834e-05 | 0.2
2022 | 9.7 | АТОН | 5 | 52-19,24-650 | 923 | 2899 | 0.9111111 | 8.43834e-05 | 0.2
2022 | 9.7 | АТОН | 5 | 52-19,24-650 | 923 | 2905 | 0.9111111 | 8.43834e-05 | 0.2
2022 | 9.7 | АТОН | 5 | 52-19,24-650 | 923 | 2923 | 0.9111111 | 8.43834e-05 | 0.2
2022 | 9.7 | АТОН | 5 | 52-19,24-650 | 923 | 2929 | 0.9111111 | 8.43834e-05 | 0.2
2022 | 9.7 | АТОН | 5 | 52-19,24-650 | 923 | 2947 | 0.9111111 | 8.43834e-05 | 0.2
2022 | 9.7 | АТОН | 5 | 52-19,24-650 | 923 | 2953 | 0.9111111 | 8.43834e-05 | 0.2
2022 | 9.7 | АТОН | 5 | 52-19,24-650 | 923 | 2971 | 0.9111111 | 8.43834e-05 | 0.2
2022 | 9.7 | АТОН | 5 | 52-19,24-650 | 923 | 2977 | 0.9111111 | 8.43834e-05 | 0.2
2022 | 9.7 | АТОН | 5 | 52-19,24-650 | 923 | 2995 | 0.9111111 | 8.43834e-05 | 0.2
2022 | 9.7 | АТОН | 5 | 52-19,24-650 | 923 | 3001 | 0.9111111 | 8.43834e-05 | 0.2
2022 | 9.7 | АТОН | 5 | 52-19,24-650 | 923 | 3019 | 0.9111111 | 8.43834e-05 | 0.2
2022 | 9.7 | АТОН | 5 | 52-19,24-650 | 923 | 3025 | 0.9111111 | 8.43834e-05 | 0.2
2022 | 9.7 | АТОН | 5 | 52-19,24-650 | 923 | 3043 | 0.9111111 | 8.43834e-05 | 0.2
2022 | 9.7 | АТОН | 5 | 52-19,24-650 | 923 | 3049 | 0.9111111 | 8.43834e-05 | 0.2
2022 | 9.7 | АТОН | 5 | 52-19,24-650 | 923 | 3067 | 0.9111111 | 8.43834e-05 | 0.2
2022 | 9.7 | АТОН | 5 | 52-19,24-650 | 923 | 3073 | 0.9111111 | 8.43834e-05 | 0.2
2022 | 9.7 | АТОН | 5 | 52-19,24-650 | 923 | 3091 | 0.9111111 | 8.43834e-05 | 0.2
2022 | 9.7 | АТОН | 5 | 52-19,24-650 | 923 | 3097 | 0.9111111 | 8.43834e-05 | 0.2
2022 | 9.7 | АТОН | 5 | 52-19,24-650 | 923 | 3115 | 0.9111111 | 8.43834e-05 | 0.2
2022 | 9.7 | АТОН | 5 | 52-19,24-650 | 923 | 3121 | 0.9111111 | 8.43834e-05 | 0.2
2022 | 9.7 | АТОН | 5 | 52-19,24-650 | 923 | 3139 | 0.9111111 | 8.43834e-05 | 0.2
2022 | 9.7 | АТОН | 5 | 52-19,24-650 | 923 | 3145 | 0.9111111 | 8.43834e-05 | 0.2
2022 | 9.7 | АТОН | 5 | 52-19,24-650 | 923 | 3163 | 0.9111111 | 8.43834e-05 | 0.2
2022 | 9.7 | АТОН | 5 | 52-19,24-650 | 923 | 3169 | 0.9111111 | 8.43834e-05 | 0.2
2022 | 9.7 | АТОН | 5 | 52-19,24-650 | 923 | 3187 | 0.9111111 | 8.43834e-05 | 0.2
2022 | 9.7 | АТОН | 5 | 52-19,24-650 | 923 | 3193 | 0.9111111 | 8.43834e-05 | 0.2
2022 | 9.7 | АТОН | 5 | 52-19,24-650 | 923 | 3211 | 0.9111111 | 8.43834e-05 | 0.2
2022 | 9.7 | АТОН | 5 | 52-19,24-650 | 923 | 3217 | 0.9111111 | 8.43834e-05 | 0.2
2022 | 9.7 | АТОН | 5 | 52-19,24-650 | 923 | 3235 | 0.9111111 | 8.43834e-05 | 0.2
2022 | 9.7 | АТОН | 5 | 52-19,24-650 | 923 | 3241 | 0.9111111 | 8.43834e-05 | 0.2
2022 | 9.7 | АТОН | 5 | 52-19,24-650 | 923 | 3259 | 0.9111111 | 8.43834e-05 | 0.2
2022 | 9.7 | АТОН | 5 | 52-19,24-650 | 923 | 3265 | 0.9111111 | 8.43834e-05 | 0.2
2022 | 9.7 | АТОН | 5 | 52-19,24-650 | 923 | 3283 | 0.9111111 | 8.43834e-05 | 0.2
2022 | 9.7 | АТОН | 5 | 52-19,24-650 | 923 | 3289 | 0.9111111 | 8.43834e-05 | 0.2
2022 | 9.7 | АТОН | 5 | 52-19,24-650 | 923 | 3307 | 0.9111111 | 8.43834e-05 | 0.2
2022 | 9.7 | АТОН | 5 | 52-19,24-650 | 923 | 3313 | 0.9111111 | 8.43834e-05 | 0.2
2022 | 9.7 | АТОН | 5 | 52-19,24-650 | 923 | 3331 | 0.9111111 | 8.43834e-05 | 0.2
2022 | 9.7 | АТОН | 5 | 52-19,24-650 | 923 | 3337 | 0.9111111 | 8.43834e-05 | 0.2
2022 | 9.7 | АТОН | 5 | 52-19,24-650 | 923 | 3355 | 0.9111111 | 8.43834e-05 | 0.2
2022 | 9.7 | АТОН | 5 | 52-19,24-650 | 923 | 3361 | 0.9111111 | 8.43834e-05 | 0.2
2022 | 9.7 | АТОН | 5 | 52-19,24-650 | 923 | 3379 | 0.9111111 | 8.43834e-05 | 0.2
2022 | 9.7 | АТОН | 5 | 52-19,24-650 | 923 | 3385 | 0.9111111 | 8.43834e-05 | 0.2
2022 | 9.7 | АТОН | 5 | 52-19,24-650 | 923 | 3403 | 0.9111111 | 8.43834e-05 | 0.2
2022 | 9.7 | АТОН | 5 | 52-19,24-650 | 923 | 3409 | 0.9111111 | 8.43834e-05 | 0.2
2022 | 9.7 | АТОН | 5 | 52-19,24-650 | 923 | 3427 | 0.9333333 | 8.43834e-05 | 0.2
2022 | 9.7 | АТОН | 5 | 52-19,24-650 | 923 | 3433 | 0.9333333 | 8.43834e-05 | 0.2
2022 | 9.7 | АТОН | 5 | 52-19,24-650 | 923 | 3451 | 0.9333333 | 8.43834e-05 | 0.2
2022 | 9.7 | АТОН | 5 | 52-19,24-650 | 923 | 3457 | 0.9333333 | 8.43834e-05 | 0.2
2022 | 9.7 | АТОН | 5 | 52-19,24-650 | 923 | 3475 | 0.9333333 | 8.43834e-05 | 0.2
2022 | 9.7 | АТОН | 5 | 52-19,24-650 | 923 | 3481 | 0.9333333 | 8.43834e-05 | 0.2
2022 | 9.7 | АТОН | 5 | 52-19,24-650 | 923 | 3499 | 0.9333333 | 8.43834e-05 | 0.2
2022 | 9.7 | АТОН | 5 | 52-19,24-650 | 923 | 3505 | 0.9333333 | 8.43834e-05 | 0.2
2022 | 9.7 | АТОН | 5 | 52-19,24-650 | 923 | 3523 | 0.9333333 | 8.43834e-05 | 0.2
2022 | 9.7 | АТОН | 5 | 52-19,24-650 | 923 | 3529 | 0.9333333 | 8.43834e-05 | 0.2
2022 | 9.7 | АТОН | 5 | 52-19,24-650 | 923 | 3547 | 0.9333333 | 8.43834e-05 | 0.2
2022 | 9.7 | АТОН | 5 | 52-19,24-650 | 923 | 3553 | 0.9333333 | 8.43834e-05 | 0.2
2022 | 9.7 | АТОН | 5 | 52-19,24-650 | 923 | 3571 | 0.9333333 | 8.43834e-05 | 0.2
2022 | 9.7 | АТОН | 5 | 52-19,24-650 | 923 | 3577 | 0.9333333 | 8.43834e-05 | 0.2
2022 | 9.7 | АТОН | 5 | 52-19,24-650 | 923 | 3595 | 0.9333333 | 8.43834e-05 | 0.2
2022 | 9.7 | АТОН | 5 | 52-19,24-650 | 923 | 3601 | 0.9333333 | 8.43834e-05 | 0.2
2022 | 9.7 | АТОН | 5 | 52-19,24-650 | 923 | 3619 | 0.9333333 | 8.43834e-05 | 0.2
2022 | 9.7 | АТОН | 5 | 52-19,24-650 | 923 | 3625 | 0.9333333 | 8.43834e-05 | 0.2
2022 | 9.7 | АТОН | 5 | 52-19,24-650 | 923 | 3643 | 0.9333333 | 8.43834e-05 | 0.2
2022 | 9.7 | АТОН | 5 | 52-19,24-650 | 923 | 3649 | 0.9333333 | 8.43834e-05 | 0.2
2022 | 9.7 | АТОН | 5 | 52-19,24-650 | 923 | 3667 | 0.9333333 | 8.43834e-05 | 0.2
2022 | 9.7 | АТОН | 5 | 52-19,24-650 | 923 | 3673 | 0.9333333 | 8.43834e-05 | 0.2
2022 | 9.7 | АТОН | 5 | 52-19,24-650 | 923 | 3691 | 0.9333333 | 8.43834e-05 | 0.2
2022 | 9.7 | АТОН | 5 | 52-19,24-650 | 923 | 3697 | 0.9333333 | 8.43834e-05 | 0.2
2022 | 9.7 | АТОН | 5 | 52-19,24-650 | 923 | 3715 | 0.9333333 | 8.43834e-05 | 0.2
2022 | 9.7 | АТОН | 5 | 52-19,24-650 | 923 | 3721 | 0.9333333 | 8.43834e-05 | 0.2
2022 | 9.7 | АТОН | 5 | 52-19,24-650 | 923 | 3739 | 0.9333333 | 8.43834e-05 | 0.2
2022 | 9.7 | АТОН | 5 | 52-19,24-650 | 923 | 3745 | 0.9333333 | 8.43834e-05 | 0.2
2022 | 9.7 | АТОН | 5 | 52-19,24-650 | 923 | 3763 | 0.9333333 | 8.43834e-05 | 0.2
2022 | 9.7 | АТОН | 5 | 52-19,24-650 | 923 | 3769 | 0.9333333 | 8.43834e-05 | 0.2
2022 | 9.7 | АТОН | 5 | 52-19,24-650 | 923 | 3787 | 0.9333333 | 8.43834e-05 | 0.2
2022 | 9.7 | АТОН | 5 | 52-19,24-650 | 923 | 3793 | 0.9333333 | 8.43834e-05 | 0.2
2022 | 9.7 | АТОН | 5 | 52-19,24-650 | 923 | 3811 | 0.9333333 | 8.43834e-05 | 0.2
2022 | 9.7 | АТОН | 5 | 52-19,24-650 | 923 | 3817 | 0.9333333 | 8.43834e-05 | 0.2
2022 | 9.7 | АТОН | 5 | 52-19,24-650 | 923 | 3835 | 0.9333333 | 8.43834e-05 | 0.2
2022 | 9.7 | АТОН | 5 | 52-19,24-650 | 923 | 3841 | 0.9333333 | 8.43834e-05 | 0.2
2022 | 9.7 | АТОН | 5 | 52-19,24-650 | 923 | 3859 | 0.9333333 | 8.43834e-05 | 0.2
2022 | 9.7 | АТОН | 5 | 52-19,24-650 | 923 | 3865 | 0.9333333 | 8.43834e-05 | 0.2
2022 | 9.7 | АТОН | 5 | 52-19,24-650 | 923 | 3883 | 0.9333333 | 8.43834e-05 | 0.2
2022 | 9.7 | АТОН | 5 | 52-19,24-650 | 923 | 3889 | 0.9333333 | 8.43834e-05 | 0.2
2022 | 9.7 | АТОН | 5 | 52-19,24-650 | 923 | 3907 | 0.9333333 | 8.43834e-05 | 0.2
2022 | 9.7 | АТОН | 5 | 52-19,24-650 | 923 | 3913 | 0.9333333 | 8.43834e-05 | 0.2
2022 | 9.7 | АТОН | 5 | 52-19,24-650 | 923 | 3931 | 0.9333333 | 8.43834e-05 | 0.2
2022 | 9.7 | АТОН | 5 | 52-19,24-650 | 923 | 3937 | 0.9555556 | 8.43834e-05 | 0.2
2022 | 9.7 | АТОН | 5 | 52-19,24-650 | 923 | 3955 | 0.9555556 | 8.43834e-05 | 0.2
2022 | 9.7 | АТОН | 5 | 52-19,24-650 | 923 | 3961 | 0.9555556 | 8.43834e-05 | 0.2
2022 | 9.7 | АТОН | 5 | 52-19,24-650 | 923 | 3979 | 0.9555556 | 8.43834e-05 | 0.2
2022 | 9.7 | АТОН | 5 | 52-19,24-650 | 923 | 3985 | 0.9555556 | 8.43834e-05 | 0.2
2022 | 9.7 | АТОН | 5 | 52-19,24-650 | 923 | 4003 | 0.9555556 | 8.43834e-05 | 0.2
2022 | 9.7 | АТОН | 5 | 52-19,24-650 | 923 | 4009 | 0.9555556 | 8.43834e-05 | 0.2
2022 | 9.7 | АТОН | 5 | 52-19,24-650 | 923 | 4027 | 0.9555556 | 8.43834e-05 | 0.2
2022 | 9.7 | АТОН | 5 | 52-19,24-650 | 923 | 4033 | 0.9555556 | 8.43834e-05 | 0.2
2022 | 9.7 | АТОН | 5 | 52-19,24-650 | 923 | 4051 | 0.9555556 | 8.43834e-05 | 0.2
2022 | 9.7 | АТОН | 5 | 52-19,24-650 | 923 | 4057 | 0.9555556 | 8.43834e-05 | 0.2
2022 | 9.7 | АТОН | 5 | 52-19,24-650 | 923 | 4075 | 0.9555556 | 8.43834e-05 | 0.2
2022 | 9.7 | АТОН | 5 | 52-19,24-650 | 923 | 4081 | 0.9555556 | 8.43834e-05 | 0.2
2022 | 9.7 | АТОН | 5 | 52-19,24-650 | 923 | 4099 | 0.9555556 | 8.43834e-05 | 0.2
2022 | 9.7 | АТОН | 5 | 52-19,24-650 | 923 | 4105 | 0.9555556 | 8.43834e-05 | 0.2
2022 | 9.7 | АТОН | 5 | 52-19,24-650 | 923 | 4123 | 0.9555556 | 8.43834e-05 | 0.2
2022 | 9.7 | АТОН | 5 | 52-19,24-650 | 923 | 4129 | 0.9555556 | 8.43834e-05 | 0.2
2022 | 9.7 | АТОН | 5 | 52-19,24-650 | 923 | 4147 | 0.9555556 | 8.43834e-05 | 0.2
2022 | 9.7 | АТОН | 5 | 52-19,24-650 | 923 | 4153 | 0.9555556 | 8.43834e-05 | 0.2
2022 | 9.7 | АТОН | 5 | 52-19,24-650 | 923 | 4171 | 0.9555556 | 8.43834e-05 | 0.2
2022 | 9.7 | АТОН | 5 | 52-19,24-650 | 923 | 4177 | 0.9555556 | 8.43834e-05 | 0.2
2022 | 9.7 | АТОН | 5 | 52-19,24-650 | 923 | 4195 | 0.9555556 | 8.43834e-05 | 0.2
2022 | 9.7 | АТОН | 5 | 52-19,24-650 | 923 | 4201 | 0.9555556 | 8.43834e-05 | 0.2
2022 | 9.7 | АТОН | 5 | 52-19,24-650 | 923 | 4219 | 0.9555556 | 8.43834e-05 | 0.2
2022 | 9.7 | АТОН | 5 | 52-19,24-650 | 923 | 4225 | 0.9555556 | 8.43834e-05 | 0.2
2022 | 9.7 | АТОН | 5 | 52-19,24-650 | 923 | 4243 | 0.9555556 | 8.43834e-05 | 0.2
2022 | 9.7 | АТОН | 5 | 52-19,24-650 | 923 | 4249 | 0.9555556 | 8.43834e-05 | 0.2
2022 | 9.7 | АТОН | 5 | 52-19,24-650 | 923 | 4267 | 0.9555556 | 8.43834e-05 | 0.2
2022 | 9.7 | АТОН | 5 | 52-19,24-650 | 923 | 4273 | 0.9555556 | 8.43834e-05 | 0.2
2022 | 9.7 | АТОН | 5 | 52-19,24-650 | 923 | 4291 | 0.9555556 | 8.43834e-05 | 0.2
2022 | 9.7 | АТОН | 5 | 52-19,24-650 | 923 | 4297 | 0.9555556 | 8.43834e-05 | 0.2
2022 | 9.7 | АТОН | 5 | 52-19,24-650 | 923 | 4315 | 0.9777778 | 8.43834e-05 | 0.2
2022 | 9.7 | АТОН | 5 | 52-19,24-650 | 923 | 4321 | 0.9777778 | 8.43834e-05 | 0.2
2022 | 9.7 | АТОН | 5 | 52-19,24-650 | 923 | 4339 | 0.9777778 | 8.43834e-05 | 0.2
2022 | 9.7 | АТОН | 5 | 52-19,24-650 | 923 | 4345 | 0.9777778 | 8.43834e-05 | 0.2
2022 | 9.7 | АТОН | 5 | 52-19,24-650 | 923 | 4363 | 0.9777778 | 8.43834e-05 | 0.2
2022 | 9.7 | АТОН | 5 | 52-19,24-650 | 923 | 4369 | 0.9777778 | 8.43834e-05 | 0.2
2022 | 9.7 | АТОН | 5 | 52-19,24-650 | 923 | 4387 | 0.9777778 | 8.43834e-05 | 0.2
2022 | 9.7 | АТОН | 5 | 52-19,24-650 | 923 | 4393 | 0.9777778 | 8.43834e-05 | 0.2
2022 | 9.7 | АТОН | 5 | 52-19,24-650 | 923 | 4411 | 0.9777778 | 8.43834e-05 | 0.2
2022 | 9.7 | АТОН | 5 | 52-19,24-650 | 923 | 4417 | 0.9777778 | 8.43834e-05 | 0.2
2022 | 9.7 | АТОН | 5 | 52-19,24-650 | 923 | 4435 | 0.9777778 | 8.43834e-05 | 0.2
2022 | 9.7 | АТОН | 5 | 52-19,24-650 | 923 | 4441 | 0.9777778 | 8.43834e-05 | 0.2
2022 | 9.7 | АТОН | 5 | 52-19,24-650 | 923 | 4459 | 0.9777778 | 8.43834e-05 | 0.2
2022 | 9.7 | АТОН | 5 | 52-19,24-650 | 923 | 4465 | 0.9777778 | 8.43834e-05 | 0.2
2022 | 9.7 | АТОН | 5 | 52-19,24-650 | 923 | 4483 | 0.9777778 | 8.43834e-05 | 0.2
2022 | 9.7 | АТОН | 5 | 52-19,24-650 | 923 | 4489 | 0.9777778 | 8.43834e-05 | 0.2
2022 | 9.7 | АТОН | 5 | 52-19,24-650 | 923 | 4507 | 0.9777778 | 8.43834e-05 | 0.2
2022 | 9.7 | АТОН | 5 | 52-19,24-650 | 923 | 4513 | 0.9777778 | 8.43834e-05 | 0.2
2022 | 9.7 | АТОН | 5 | 52-19,24-650 | 923 | 4531 | 0.9777778 | 8.43834e-05 | 0.2
2022 | 9.7 | АТОН | 5 | 52-19,24-650 | 923 | 4537 | 0.9777778 | 8.43834e-05 | 0.2
2022 | 9.7 | АТОН | 5 | 52-19,24-650 | 923 | 4555 | 0.9777778 | 8.43834e-05 | 0.2
2022 | 9.7 | АТОН | 5 | 52-19,24-650 | 923 | 4561 | 0.9777778 | 8.43834e-05 | 0.2
2022 | 9.7 | АТОН | 5 | 52-19,24-650 | 923 | 4579 | 0.9777778 | 8.43834e-05 | 0.2
2022 | 9.7 | АТОН | 5 | 52-19,24-650 | 923 | 4585 | 0.9777778 | 8.43834e-05 | 0.2
2022 | 9.7 | АТОН | 5 | 52-19,24-650 | 923 | 4603 | 1 | 8.43834e-05 | 0.2
2022 | 9.7 | АТОН | 5 | 52-19,24-650 | 923 | 4609 | 1 | 8.43834e-05 | 0.2
2022 | 9.7 | АТОН | 5 | 52-19,24-650 | 923 | 4627 | 1 | 8.43834e-05 | 0.2
2022 | 9.7 | АТОН | 5 | 52-19,24-650 | 923 | 4633 | 1 | 8.43834e-05 | 0.2
2022 | 9.7 | АТОН | 5 | 52-19,24-650 | 923 | 4651 | 1 | 8.43834e-05 | 0.2
2022 | 9.7 | АТОН | 5 | 52-19,24-650 | 923 | 4657 | 1 | 8.43834e-05 | 0.2
2022 | 9.7 | АТОН | 5 | 52-19,24-650 | 923 | 4675 | 1 | 8.43834e-05 | 0.2
2022 | 9.7 | АТОН | 5 | 52-19,24-650 | 923 | 4681 | 1 | 8.43834e-05 | 0.2
2022 | 9.7 | АТОН | 5 | 52-19,24-650 | 923 | 4699 | 1 | 8.43834e-05 | 0.2
2022 | 9.7 | АТОН | 5 | 52-19,24-650 | 923 | 4705 | 1 | 8.43834e-05 | 0.2
2022 | 9.7 | АТОН | 5 | 52-19,24-650 | 923 | 4723 | 1 | 8.43834e-05 | 0.2
2022 | 9.7 | АТОН | 5 | 52-19,24-650 | 923 | 4729 | 1 | 8.43834e-05 | 0.2
2022 | 9.7 | АТОН | 5 | 52-19,24-650 | 923 | 4747 | 1 | 8.43834e-05 | 0.2
2022 | 9.7 | АТОН | 5 | 52-19,24-650 | 923 | 4753 | 1 | 8.43834e-05 | 0.2
2022 | 9.7 | АТОН | 5 | 52-19,24-650 | 923 | 4771 | 1 | 8.43834e-05 | 0.2
2022 | 9.7 | АТОН | 5 | 52-19,24-650 | 923 | 4777 | 1 | 8.43834e-05 | 0.2
2022 | 9.7 | АТОН | 5 | 52-19,24-650 | 923 | 4795 | 1 | 8.43834e-05 | 0.2
2022 | 9.7 | АТОН | 5 | 52-19,24-650 | 923 | 4801 | 1 | 8.43834e-05 | 0.2
2022 | 9.7 | АТОН | 5 | 52-19,24-650 | 923 | 4819 | 1 | 8.43834e-05 | 0.2
2022 | 9.7 | АТОН | 5 | 52-19,24-650 | 923 | 4825 | 1 | 8.43834e-05 | 0.2
2022 | 9.7 | АТОН | 5 | 52-19,24-650 | 923 | 4843 | 1 | 8.43834e-05 | 0.2
2022 | 9.7 | АТОН | 5 | 52-19,24-650 | 923 | 4849 | 1 | 8.43834e-05 | 0.2
2022 | 9.7 | АТОН | 5 | 52-19,24-650 | 923 | 4867 | 1 | 8.43834e-05 | 0.2
2022 | 9.7 | АТОН | 5 | 52-19,24-650 | 923 | 4873 | 1 | 8.43834e-05 | 0.2
2022 | 9.7 | АТОН | 5 | 52-19,24-650 | 923 | 4891 | 1 | 8.43834e-05 | 0.2
2022 | 9.7 | АТОН | 5 | 52-19,24-650 | 923 | 4897 | 1 | 8.43834e-05 | 0.2
2022 | 9.7 | АТОН | 5 | 52-19,24-650 | 923 | 4915 | 1 | 8.43834e-05 | 0.2
2022 | 9.7 | АТОН | 5 | 52-19,24-650 | 923 | 4921 | 1 | 8.43834e-05 | 0.2
2022 | 9.7 | АТОН | 5 | 52-19,24-650 | 923 | 4939 | 1 | 8.43834e-05 | 0.2
2022 | 9.7 | АТОН | 5 | 52-19,24-650 | 923 | 4945 | 1 | 8.43834e-05 | 0.2
2022 | 9.7 | АТОН | 5 | 52-19,24-650 | 923 | 4963 | 1 | 8.43834e-05 | 0.2
2022 | 9.7 | АТОН | 5 | 52-19,24-650 | 923 | 4969 | 1 | 8.43834e-05 | 0.2
2022 | 9.7 | АТОН | 5 | 52-19,24-650 | 923 | 4987 | 1 | 8.43834e-05 | 0.2
2022 | 9.7 | АТОН | 5 | 52-19,24-650 | 923 | 4993 | 1 | 8.43834e-05 | 0.2
2022 | 9.7 | АТОН | 5 | 52-19,24-650 | 923 | 5011 | 1 | 8.43834e-05 | 0.2
2022 | 9.7 | АТОН | 5 | 52-19,24-650 | 923 | 5017 | 1 | 8.43834e-05 | 0.2
2022 | 9.7 | АТОН | 5 | 52-19,24-650 | 923 | 5035 | 1 | 8.43834e-05 | 0.2
2022 | 9.7 | АТОН | 5 | 52-19,24-650 | 923 | 5041 | 1 | 8.43834e-05 | 0.2
2022 | 9.7 | АТОН | 5 | 52-19,24-650 | 923 | 5059 | 1 | 8.43834e-05 | 0.2
2022 | 9.7 | АТОН | 5 | 52-19,24-650 | 923 | 5065 | 1 | 8.43834e-05 | 0.2
2022 | 9.7 | АТОН | 5 | 52-19,24-650 | 923 | 5083 | 1 | 8.43834e-05 | 0.2
2022 | 9.7 | АТОН | 5 | 52-19,24-650 | 923 | 5089 | 1 | 8.43834e-05 | 0.2
2022 | 9.7 | АТОН | 5 | 52-19,24-650 | 923 | 5107 | 1 | 8.43834e-05 | 0.2
2022 | 9.7 | АТОН | 5 | 52-19,24-650 | 923 | 5113 | 1 | 8.43834e-05 | 0.2
2022 | 9.7 | АТОН | 5 | 52-19,24-650 | 923 | 5131 | 1 | 8.43834e-05 | 0.2
2022 | 9.7 | АТОН | 5 | 52-19,24-650 | 923 | 5137 | 1 | 8.43834e-05 | 0.2
2022 | 9.7 | АТОН | 5 | 52-19,24-650 | 923 | 5155 | 1.022222 | 8.43834e-05 | 0.2
2022 | 9.7 | АТОН | 5 | 52-19,24-650 | 923 | 5161 | 1.022222 | 8.43834e-05 | 0.2
2022 | 9.7 | АТОН | 5 | 52-19,24-650 | 923 | 5179 | 1.022222 | 8.43834e-05 | 0.2
2022 | 9.7 | АТОН | 5 | 52-19,24-650 | 923 | 5185 | 1.022222 | 8.43834e-05 | 0.2
2022 | 9.7 | АТОН | 5 | 52-19,24-650 | 923 | 5203 | 1.022222 | 8.43834e-05 | 0.2
2022 | 9.7 | АТОН | 5 | 52-19,24-650 | 923 | 5209 | 1.022222 | 8.43834e-05 | 0.2
2022 | 9.7 | АТОН | 5 | 52-19,24-650 | 923 | 5227 | 1.022222 | 8.43834e-05 | 0.2
2022 | 9.7 | АТОН | 5 | 52-19,24-650 | 923 | 5233 | 1.022222 | 8.43834e-05 | 0.2
2022 | 9.7 | АТОН | 5 | 52-19,24-650 | 923 | 5251 | 1.022222 | 8.43834e-05 | 0.2
2022 | 9.7 | АТОН | 5 | 52-19,24-650 | 923 | 5257 | 1.022222 | 8.43834e-05 | 0.2
2022 | 9.7 | АТОН | 5 | 52-19,24-650 | 923 | 5275 | 1.022222 | 8.43834e-05 | 0.2
2022 | 9.7 | АТОН | 5 | 52-19,24-650 | 923 | 5281 | 1.022222 | 8.43834e-05 | 0.2
2022 | 9.7 | АТОН | 5 | 52-19,24-650 | 923 | 5299 | 1.022222 | 8.43834e-05 | 0.2
2022 | 9.7 | АТОН | 5 | 52-19,24-650 | 923 | 5305 | 1.022222 | 8.43834e-05 | 0.2
2022 | 9.7 | АТОН | 5 | 52-19,24-650 | 923 | 5323 | 1.022222 | 8.43834e-05 | 0.2
2022 | 9.7 | АТОН | 5 | 52-19,24-650 | 923 | 5329 | 1.022222 | 8.43834e-05 | 0.2
2022 | 9.7 | АТОН | 5 | 52-19,24-650 | 923 | 5347 | 1.022222 | 8.43834e-05 | 0.2
2022 | 9.7 | АТОН | 5 | 52-19,24-650 | 923 | 5353 | 1.022222 | 8.43834e-05 | 0.2
2022 | 9.7 | АТОН | 5 | 52-19,24-650 | 923 | 5371 | 1.022222 | 8.43834e-05 | 0.2
2022 | 9.7 | АТОН | 5 | 52-19,24-650 | 923 | 5377 | 1.022222 | 8.43834e-05 | 0.2
2022 | 9.7 | АТОН | 5 | 52-19,24-650 | 923 | 5395 | 1.022222 | 8.43834e-05 | 0.2
2022 | 9.7 | АТОН | 5 | 52-19,24-650 | 923 | 5401 | 1.022222 | 8.43834e-05 | 0.2
2022 | 9.7 | АТОН | 5 | 52-19,24-650 | 923 | 5419 | 1.022222 | 8.43834e-05 | 0.2
2022 | 9.7 | АТОН | 5 | 52-19,24-650 | 923 | 5425 | 1.044444 | 8.43834e-05 | 0.2
2022 | 9.7 | АТОН | 5 | 52-19,24-650 | 923 | 5443 | 1.044444 | 8.43834e-05 | 0.2
2022 | 9.7 | АТОН | 5 | 52-19,24-650 | 923 | 5449 | 1.044444 | 8.43834e-05 | 0.2
2022 | 9.7 | АТОН | 5 | 52-19,24-650 | 923 | 5467 | 1.066667 | 8.43834e-05 | 0.2
2022 | 9.7 | АТОН | 5 | 52-19,24-650 | 923 | 5473 | 1.066667 | 8.43834e-05 | 0.2
2022 | 9.7 | АТОН | 5 | 52-19,24-650 | 923 | 5491 | 1.066667 | 8.43834e-05 | 0.2
2022 | 9.7 | АТОН | 5 | 52-19,24-650 | 923 | 5497 | 1.066667 | 8.43834e-05 | 0.2
2022 | 9.7 | АТОН | 5 | 52-19,24-650 | 923 | 5515 | 1.066667 | 8.43834e-05 | 0.2
2022 | 9.7 | АТОН | 5 | 52-19,24-650 | 923 | 5521 | 1.066667 | 8.43834e-05 | 0.2
2022 | 9.7 | АТОН | 5 | 52-19,24-650 | 923 | 5539 | 1.066667 | 8.43834e-05 | 0.2
2022 | 9.7 | АТОН | 5 | 52-19,24-650 | 923 | 5545 | 1.066667 | 8.43834e-05 | 0.2
2022 | 9.7 | АТОН | 5 | 52-19,24-650 | 923 | 5563 | 1.088889 | 8.43834e-05 | 0.2
2022 | 9.7 | АТОН | 5 | 52-19,24-650 | 923 | 5569 | 1.088889 | 8.43834e-05 | 0.2
2022 | 9.7 | АТОН | 5 | 52-19,24-650 | 923 | 5587 | 1.088889 | 8.43834e-05 | 0.2
2022 | 9.7 | АТОН | 5 | 52-19,24-650 | 923 | 5593 | 1.088889 | 8.43834e-05 | 0.2
2022 | 9.7 | АТОН | 5 | 52-19,24-650 | 923 | 5611 | 1.088889 | 8.43834e-05 | 0.2
2022 | 9.7 | АТОН | 5 | 52-19,24-650 | 923 | 5617 | 1.088889 | 8.43834e-05 | 0.2
2022 | 9.7 | АТОН | 5 | 52-19,24-650 | 923 | 5635 | 1.088889 | 8.43834e-05 | 0.2
2022 | 9.7 | АТОН | 5 | 52-19,24-650 | 923 | 5641 | 1.088889 | 8.43834e-05 | 0.2
2022 | 9.7 | АТОН | 5 | 52-19,24-650 | 923 | 5659 | 1.088889 | 8.43834e-05 | 0.2
2022 | 9.7 | АТОН | 5 | 52-19,24-650 | 923 | 5665 | 1.088889 | 8.43834e-05 | 0.2
2022 | 9.7 | АТОН | 5 | 52-19,24-650 | 923 | 5683 | 1.088889 | 8.43834e-05 | 0.2
2022 | 9.7 | АТОН | 5 | 52-19,24-650 | 923 | 5689 | 1.088889 | 8.43834e-05 | 0.2
2022 | 9.7 | АТОН | 5 | 52-19,24-650 | 923 | 5707 | 1.088889 | 8.43834e-05 | 0.2
2022 | 9.7 | АТОН | 5 | 52-19,24-650 | 923 | 5713 | 1.088889 | 8.43834e-05 | 0.2
2022 | 9.7 | АТОН | 5 | 52-19,24-650 | 923 | 5731 | 1.088889 | 8.43834e-05 | 0.2
2022 | 9.7 | АТОН | 5 | 52-19,24-650 | 923 | 5737 | 1.088889 | 8.43834e-05 | 0.2
2022 | 9.7 | АТОН | 5 | 52-19,24-650 | 923 | 5755 | 1.088889 | 8.43834e-05 | 0.2
2022 | 9.7 | АТОН | 5 | 52-19,24-650 | 923 | 5761 | 1.088889 | 8.43834e-05 | 0.2
2022 | 9.7 | АТОН | 5 | 52-19,24-650 | 923 | 5779 | 1.088889 | 8.43834e-05 | 0.2
2022 | 9.7 | АТОН | 5 | 52-19,24-650 | 923 | 5785 | 1.088889 | 8.43834e-05 | 0.2
2022 | 9.7 | АТОН | 5 | 52-19,24-650 | 923 | 5803 | 1.088889 | 8.43834e-05 | 0.2
2022 | 9.7 | АТОН | 5 | 52-19,24-650 | 923 | 5809 | 1.088889 | 8.43834e-05 | 0.2
2022 | 9.7 | АТОН | 5 | 52-19,24-650 | 923 | 5827 | 1.088889 | 8.43834e-05 | 0.2
2022 | 9.7 | АТОН | 5 | 52-19,24-650 | 923 | 5833 | 1.088889 | 8.43834e-05 | 0.2
2022 | 9.7 | АТОН | 5 | 52-19,24-650 | 923 | 5851 | 1.088889 | 8.43834e-05 | 0.2
2022 | 9.7 | АТОН | 5 | 52-19,24-650 | 923 | 5857 | 1.088889 | 8.43834e-05 | 0.2
2022 | 9.7 | АТОН | 5 | 52-19,24-650 | 923 | 5875 | 1.088889 | 8.43834e-05 | 0.2
2022 | 9.7 | АТОН | 5 | 52-19,24-650 | 923 | 5881 | 1.088889 | 8.43834e-05 | 0.2
2022 | 9.7 | АТОН | 5 | 52-19,24-650 | 923 | 5899 | 1.088889 | 8.43834e-05 | 0.2
2022 | 9.7 | АТОН | 5 | 52-19,24-650 | 923 | 5905 | 1.088889 | 8.43834e-05 | 0.2
2022 | 9.7 | АТОН | 5 | 52-19,24-650 | 923 | 5923 | 1.088889 | 8.43834e-05 | 0.2
2022 | 9.7 | АТОН | 5 | 52-19,24-650 | 923 | 5929 | 1.088889 | 8.43834e-05 | 0.2
2022 | 9.7 | АТОН | 5 | 52-19,24-650 | 923 | 5947 | 1.088889 | 8.43834e-05 | 0.2
2022 | 9.7 | АТОН | 5 | 52-19,24-650 | 923 | 5953 | 1.088889 | 8.43834e-05 | 0.2
2022 | 9.7 | АТОН | 5 | 52-19,24-650 | 923 | 5971 | 1.088889 | 8.43834e-05 | 0.2
2022 | 9.7 | АТОН | 5 | 52-19,24-650 | 923 | 5977 | 1.088889 | 8.43834e-05 | 0.2
2022 | 9.7 | АТОН | 5 | 52-19,24-650 | 923 | 5995 | 1.088889 | 8.43834e-05 | 0.2
2022 | 9.7 | АТОН | 5 | 52-19,24-650 | 923 | 6001 | 1.088889 | 8.43834e-05 | 0.2
2022 | 9.7 | АТОН | 5 | 52-19,24-650 | 923 | 6019 | 1.088889 | 8.43834e-05 | 0.2
2022 | 9.7 | АТОН | 5 | 52-19,24-650 | 923 | 6025 | 1.088889 | 8.43834e-05 | 0.2
2022 | 9.7 | АТОН | 5 | 52-19,24-650 | 923 | 6043 | 1.088889 | 8.43834e-05 | 0.2
2022 | 9.7 | АТОН | 5 | 52-19,24-650 | 923 | 6049 | 1.088889 | 8.43834e-05 | 0.2
2022 | 9.7 | АТОН | 5 | 52-19,24-650 | 923 | 6067 | 1.088889 | 8.43834e-05 | 0.2
2022 | 9.7 | АТОН | 5 | 52-19,24-650 | 923 | 6073 | 1.088889 | 8.43834e-05 | 0.2
2022 | 9.7 | АТОН | 5 | 52-19,24-650 | 923 | 6091 | 1.088889 | 8.43834e-05 | 0.2
2022 | 9.7 | АТОН | 5 | 52-19,24-650 | 923 | 6097 | 1.088889 | 8.43834e-05 | 0.2
2022 | 9.7 | АТОН | 5 | 52-19,24-650 | 923 | 6115 | 1.088889 | 8.43834e-05 | 0.2
2022 | 9.7 | АТОН | 5 | 52-19,24-650 | 923 | 6121 | 1.088889 | 8.43834e-05 | 0.2
2022 | 9.7 | АТОН | 5 | 52-19,24-650 | 923 | 6139 | 1.088889 | 8.43834e-05 | 0.2
2022 | 9.7 | АТОН | 5 | 52-19,24-650 | 923 | 6145 | 1.088889 | 8.43834e-05 | 0.2
2022 | 9.7 | АТОН | 5 | 52-19,24-650 | 923 | 6163 | 1.088889 | 8.43834e-05 | 0.2
2022 | 9.7 | АТОН | 5 | 52-19,24-650 | 923 | 6169 | 1.111111 | 8.43834e-05 | 0.2
2022 | 9.7 | АТОН | 5 | 52-19,24-650 | 923 | 6187 | 1.111111 | 8.43834e-05 | 0.2
2022 | 9.7 | АТОН | 5 | 52-19,24-650 | 923 | 6193 | 1.111111 | 8.43834e-05 | 0.2
2022 | 9.7 | АТОН | 5 | 52-19,24-650 | 923 | 6211 | 1.111111 | 8.43834e-05 | 0.2
2022 | 9.7 | АТОН | 5 | 52-19,24-650 | 923 | 6217 | 1.111111 | 8.43834e-05 | 0.2
2022 | 9.7 | АТОН | 5 | 52-19,24-650 | 923 | 6235 | 1.111111 | 8.43834e-05 | 0.2
2022 | 9.7 | АТОН | 5 | 52-19,24-650 | 923 | 6241 | 1.111111 | 8.43834e-05 | 0.2
2022 | 9.7 | АТОН | 5 | 52-19,24-650 | 923 | 6259 | 1.111111 | 8.43834e-05 | 0.2
2022 | 9.7 | АТОН | 5 | 52-19,24-650 | 923 | 6265 | 1.111111 | 8.43834e-05 | 0.2
2022 | 9.7 | АТОН | 5 | 52-19,24-650 | 923 | 6283 | 1.111111 | 8.43834e-05 | 0.2
2022 | 9.7 | АТОН | 5 | 52-19,24-650 | 923 | 6289 | 1.111111 | 8.43834e-05 | 0.2
2022 | 9.7 | АТОН | 5 | 52-19,24-650 | 923 | 6307 | 1.111111 | 8.43834e-05 | 0.2
2022 | 9.7 | АТОН | 5 | 52-19,24-650 | 923 | 6313 | 1.111111 | 8.43834e-05 | 0.2
2022 | 9.7 | АТОН | 5 | 52-19,24-650 | 923 | 6331 | 1.111111 | 8.43834e-05 | 0.2
2022 | 9.7 | АТОН | 5 | 52-19,24-650 | 923 | 6337 | 1.111111 | 8.43834e-05 | 0.2
2022 | 9.7 | АТОН | 5 | 52-19,24-650 | 923 | 6355 | 1.111111 | 8.43834e-05 | 0.2
2022 | 9.7 | АТОН | 5 | 52-19,24-650 | 923 | 6361 | 1.111111 | 8.43834e-05 | 0.2
2022 | 9.7 | АТОН | 5 | 52-19,24-650 | 923 | 6379 | 1.111111 | 8.43834e-05 | 0.2
2022 | 9.7 | АТОН | 5 | 52-19,24-650 | 923 | 6385 | 1.111111 | 8.43834e-05 | 0.2
2022 | 9.7 | АТОН | 5 | 52-19,24-650 | 923 | 6403 | 1.111111 | 8.43834e-05 | 0.2
2022 | 9.7 | АТОН | 5 | 52-19,24-650 | 923 | 6409 | 1.111111 | 8.43834e-05 | 0.2
2022 | 9.7 | АТОН | 5 | 52-19,24-650 | 923 | 6427 | 1.111111 | 8.43834e-05 | 0.2
2022 | 9.7 | АТОН | 5 | 52-19,24-650 | 923 | 6433 | 1.111111 | 8.43834e-05 | 0.2
2022 | 9.7 | АТОН | 5 | 52-19,24-650 | 923 | 6451 | 1.111111 | 8.43834e-05 | 0.2
2022 | 9.7 | АТОН | 5 | 52-19,24-650 | 923 | 6457 | 1.111111 | 8.43834e-05 | 0.2
2022 | 9.7 | АТОН | 5 | 52-19,24-650 | 923 | 6475 | 1.111111 | 8.43834e-05 | 0.2
2022 | 9.7 | АТОН | 5 | 52-19,24-650 | 923 | 6481 | 1.111111 | 8.43834e-05 | 0.2
2022 | 9.7 | АТОН | 5 | 52-19,24-650 | 923 | 6499 | 1.111111 | 8.43834e-05 | 0.2
2022 | 9.7 | АТОН | 5 | 52-19,24-650 | 923 | 6505 | 1.111111 | 8.43834e-05 | 0.2
2022 | 9.7 | АТОН | 5 | 52-19,24-650 | 923 | 6523 | 1.111111 | 8.43834e-05 | 0.2
2022 | 9.7 | АТОН | 5 | 52-19,24-650 | 923 | 6529 | 1.111111 | 8.43834e-05 | 0.2
2022 | 9.7 | АТОН | 5 | 52-19,24-650 | 923 | 6547 | 1.111111 | 8.43834e-05 | 0.2
2022 | 9.7 | АТОН | 5 | 52-19,24-650 | 923 | 6553 | 1.111111 | 8.43834e-05 | 0.2
2022 | 9.7 | АТОН | 5 | 52-19,24-650 | 923 | 6571 | 1.111111 | 8.43834e-05 | 0.2
2022 | 9.7 | АТОН | 5 | 52-19,24-650 | 923 | 6577 | 1.111111 | 8.43834e-05 | 0.2
2022 | 9.7 | АТОН | 5 | 52-19,24-650 | 923 | 6595 | 1.111111 | 8.43834e-05 | 0.2
2022 | 9.7 | АТОН | 5 | 52-19,24-650 | 923 | 6601 | 1.111111 | 8.43834e-05 | 0.2
2022 | 9.7 | АТОН | 5 | 52-19,24-650 | 923 | 6619 | 1.111111 | 8.43834e-05 | 0.2
2022 | 9.7 | АТОН | 5 | 52-19,24-650 | 923 | 6625 | 1.111111 | 8.43834e-05 | 0.2
2022 | 9.7 | АТОН | 5 | 52-19,24-650 | 923 | 6643 | 1.111111 | 8.43834e-05 | 0.2
2022 | 9.7 | АТОН | 5 | 52-19,24-650 | 923 | 6649 | 1.111111 | 8.43834e-05 | 0.2
2022 | 9.7 | АТОН | 5 | 52-19,24-650 | 923 | 6667 | 1.111111 | 8.43834e-05 | 0.2
2022 | 9.7 | АТОН | 5 | 52-19,24-650 | 923 | 6673 | 1.111111 | 8.43834e-05 | 0.2
2022 | 9.7 | АТОН | 5 | 52-19,24-650 | 923 | 6691 | 1.111111 | 8.43834e-05 | 0.2
2022 | 9.7 | АТОН | 5 | 52-19,24-650 | 923 | 6697 | 1.111111 | 8.43834e-05 | 0.2
2022 | 9.7 | АТОН | 5 | 52-19,24-650 | 923 | 6715 | 1.111111 | 8.43834e-05 | 0.2
2022 | 9.7 | АТОН | 5 | 52-19,24-650 | 923 | 6721 | 1.111111 | 8.43834e-05 | 0.2
2022 | 9.7 | АТОН | 5 | 52-19,24-650 | 923 | 6739 | 1.111111 | 8.43834e-05 | 0.2
2022 | 9.7 | АТОН | 5 | 52-19,24-650 | 923 | 6745 | 1.111111 | 8.43834e-05 | 0.2
2022 | 9.7 | АТОН | 5 | 52-19,24-650 | 923 | 6763 | 1.133333 | 8.43834e-05 | 0.2
2022 | 9.7 | АТОН | 5 | 52-19,24-650 | 923 | 6769 | 1.133333 | 8.43834e-05 | 0.2
2022 | 9.7 | АТОН | 5 | 52-19,24-650 | 923 | 6787 | 1.133333 | 8.43834e-05 | 0.2
2022 | 9.7 | АТОН | 5 | 52-19,24-650 | 923 | 6793 | 1.133333 | 8.43834e-05 | 0.2
2022 | 9.7 | АТОН | 5 | 52-19,24-650 | 923 | 6811 | 1.133333 | 8.43834e-05 | 0.2
2022 | 9.7 | АТОН | 5 | 52-19,24-650 | 923 | 6817 | 1.133333 | 8.43834e-05 | 0.2
2022 | 9.7 | АТОН | 5 | 52-19,24-650 | 923 | 6835 | 1.133333 | 8.43834e-05 | 0.2
2022 | 9.7 | АТОН | 5 | 52-19,24-650 | 923 | 6841 | 1.133333 | 8.43834e-05 | 0.2
2022 | 9.7 | АТОН | 5 | 52-19,24-650 | 923 | 6859 | 1.133333 | 8.43834e-05 | 0.2
2022 | 9.7 | АТОН | 5 | 52-19,24-650 | 923 | 6865 | 1.133333 | 8.43834e-05 | 0.2
2022 | 9.7 | АТОН | 5 | 52-19,24-650 | 923 | 6883 | 1.133333 | 8.43834e-05 | 0.2
2022 | 9.7 | АТОН | 5 | 52-19,24-650 | 923 | 6889 | 1.133333 | 8.43834e-05 | 0.2
2022 | 9.7 | АТОН | 5 | 52-19,24-650 | 923 | 6907 | 1.133333 | 8.43834e-05 | 0.2
2022 | 9.7 | АТОН | 5 | 52-19,24-650 | 923 | 6913 | 1.133333 | 8.43834e-05 | 0.2
2022 | 9.7 | АТОН | 5 | 52-19,24-650 | 923 | 6931 | 1.133333 | 8.43834e-05 | 0.2
2022 | 9.7 | АТОН | 5 | 52-19,24-650 | 923 | 6937 | 1.133333 | 8.43834e-05 | 0.2
2022 | 9.7 | АТОН | 5 | 52-19,24-650 | 923 | 6955 | 1.133333 | 8.43834e-05 | 0.2
2022 | 9.7 | АТОН | 5 | 52-19,24-650 | 923 | 6961 | 1.133333 | 8.43834e-05 | 0.2
2022 | 9.7 | АТОН | 5 | 52-19,24-650 | 923 | 6979 | 1.133333 | 8.43834e-05 | 0.2
2022 | 9.7 | АТОН | 5 | 52-19,24-650 | 923 | 6985 | 1.133333 | 8.43834e-05 | 0.2
2022 | 9.7 | АТОН | 5 | 52-19,24-650 | 923 | 7003 | 1.133333 | 8.43834e-05 | 0.2
2022 | 9.7 | АТОН | 5 | 52-19,24-650 | 923 | 7009 | 1.133333 | 8.43834e-05 | 0.2
2022 | 9.7 | АТОН | 5 | 52-19,24-650 | 923 | 7027 | 1.133333 | 8.43834e-05 | 0.2
2022 | 9.7 | АТОН | 5 | 52-19,24-650 | 923 | 7033 | 1.133333 | 8.43834e-05 | 0.2
2022 | 9.7 | АТОН | 5 | 52-19,24-650 | 923 | 7051 | 1.133333 | 8.43834e-05 | 0.2
2022 | 9.7 | АТОН | 5 | 52-19,24-650 | 923 | 7057 | 1.133333 | 8.43834e-05 | 0.2
2022 | 9.7 | АТОН | 5 | 52-19,24-650 | 923 | 7075 | 1.133333 | 8.43834e-05 | 0.2
2022 | 9.7 | АТОН | 5 | 52-19,24-650 | 923 | 7081 | 1.133333 | 8.43834e-05 | 0.2
2022 | 9.7 | АТОН | 5 | 52-19,24-650 | 923 | 7099 | 1.133333 | 8.43834e-05 | 0.2
2022 | 9.7 | АТОН | 5 | 52-19,24-650 | 923 | 7105 | 1.133333 | 8.43834e-05 | 0.2
2022 | 9.7 | АТОН | 5 | 52-19,24-650 | 923 | 7123 | 1.155556 | 8.43834e-05 | 0.2
2022 | 9.7 | АТОН | 5 | 52-19,24-650 | 923 | 7129 | 1.155556 | 8.43834e-05 | 0.2
2022 | 9.7 | АТОН | 5 | 52-19,24-650 | 923 | 7147 | 1.155556 | 8.43834e-05 | 0.2
2022 | 9.7 | АТОН | 5 | 52-19,24-650 | 923 | 7153 | 1.155556 | 8.43834e-05 | 0.2
2022 | 9.7 | АТОН | 5 | 52-19,24-650 | 923 | 7171 | 1.155556 | 8.43834e-05 | 0.2
2022 | 9.7 | АТОН | 5 | 52-19,24-650 | 923 | 7177 | 1.155556 | 8.43834e-05 | 0.2
2022 | 9.7 | АТОН | 5 | 52-19,24-650 | 923 | 7195 | 1.155556 | 8.43834e-05 | 0.2
2022 | 9.7 | АТОН | 5 | 52-19,24-650 | 923 | 7201 | 1.155556 | 8.43834e-05 | 0.2
2022 | 9.7 | АТОН | 5 | 52-19,24-650 | 923 | 7219 | 1.177778 | 8.43834e-05 | 0.2
2022 | 9.7 | АТОН | 5 | 52-19,24-650 | 923 | 7225 | 1.177778 | 8.43834e-05 | 0.2
2022 | 9.7 | АТОН | 5 | 52-19,24-650 | 923 | 7243 | 1.177778 | 8.43834e-05 | 0.2
2022 | 9.7 | АТОН | 5 | 52-19,24-650 | 923 | 7249 | 1.177778 | 8.43834e-05 | 0.2
2022 | 9.7 | АТОН | 5 | 52-19,24-650 | 923 | 7267 | 1.177778 | 8.43834e-05 | 0.2
2022 | 9.7 | АТОН | 5 | 52-19,24-650 | 923 | 7273 | 1.177778 | 8.43834e-05 | 0.2
2022 | 9.7 | АТОН | 5 | 52-19,24-650 | 923 | 7291 | 1.177778 | 8.43834e-05 | 0.2
2022 | 9.7 | АТОН | 5 | 52-19,24-650 | 923 | 7297 | 1.177778 | 8.43834e-05 | 0.2
2022 | 9.7 | АТОН | 5 | 52-19,24-650 | 923 | 7315 | 1.177778 | 8.43834e-05 | 0.2
2022 | 9.7 | АТОН | 5 | 52-19,24-650 | 923 | 7321 | 1.177778 | 8.43834e-05 | 0.2
2022 | 9.7 | АТОН | 5 | 52-19,24-650 | 923 | 7339 | 1.177778 | 8.43834e-05 | 0.2
2022 | 9.7 | АТОН | 5 | 52-19,24-650 | 923 | 7345 | 1.177778 | 8.43834e-05 | 0.2
2022 | 9.7 | АТОН | 5 | 52-19,24-650 | 923 | 7363 | 1.177778 | 8.43834e-05 | 0.2
2022 | 9.7 | АТОН | 5 | 52-19,24-650 | 923 | 7369 | 1.177778 | 8.43834e-05 | 0.2
2022 | 9.7 | АТОН | 5 | 52-19,24-650 | 923 | 7387 | 1.177778 | 8.43834e-05 | 0.2
2022 | 9.7 | АТОН | 5 | 52-19,24-650 | 923 | 7393 | 1.177778 | 8.43834e-05 | 0.2
2022 | 9.7 | АТОН | 5 | 52-19,24-650 | 923 | 7411 | 1.177778 | 8.43834e-05 | 0.2
2022 | 9.7 | АТОН | 5 | 52-19,24-650 | 923 | 7417 | 1.2 | 8.43834e-05 | 0.2
2022 | 9.7 | АТОН | 5 | 52-19,24-650 | 923 | 7435 | 1.2 | 8.43834e-05 | 0.2
2022 | 9.7 | АТОН | 5 | 52-19,24-650 | 923 | 7441 | 1.2 | 8.43834e-05 | 0.2
2022 | 9.7 | АТОН | 5 | 52-19,24-650 | 923 | 7459 | 1.2 | 8.43834e-05 | 0.2
2022 | 9.7 | АТОН | 5 | 52-19,24-650 | 923 | 7465 | 1.2 | 8.43834e-05 | 0.2
2022 | 9.7 | АТОН | 5 | 52-19,24-650 | 923 | 7483 | 1.2 | 8.43834e-05 | 0.2
2022 | 9.7 | АТОН | 5 | 52-19,24-650 | 923 | 7489 | 1.2 | 8.43834e-05 | 0.2
2022 | 9.7 | АТОН | 5 | 52-19,24-650 | 923 | 7507 | 1.2 | 8.43834e-05 | 0.2
2022 | 9.7 | АТОН | 5 | 52-19,24-650 | 923 | 7513 | 1.2 | 8.43834e-05 | 0.2
2022 | 9.7 | АТОН | 5 | 52-19,24-650 | 923 | 7531 | 1.2 | 8.43834e-05 | 0.2
2022 | 9.7 | АТОН | 5 | 52-19,24-650 | 923 | 7537 | 1.2 | 8.43834e-05 | 0.2
2022 | 9.7 | АТОН | 5 | 52-19,24-650 | 923 | 7555 | 1.2 | 8.43834e-05 | 0.2
2022 | 9.7 | АТОН | 5 | 52-19,24-650 | 923 | 7561 | 1.2 | 8.43834e-05 | 0.2
2022 | 9.7 | АТОН | 5 | 52-19,24-650 | 923 | 7579 | 1.2 | 8.43834e-05 | 0.2
2022 | 9.7 | АТОН | 5 | 52-19,24-650 | 923 | 7585 | 1.2 | 8.43834e-05 | 0.2
2022 | 9.7 | АТОН | 5 | 52-19,24-650 | 923 | 7603 | 1.2 | 8.43834e-05 | 0.2
2022 | 9.7 | АТОН | 5 | 52-19,24-650 | 923 | 7609 | 1.2 | 8.43834e-05 | 0.2
2022 | 9.7 | АТОН | 5 | 52-19,24-650 | 923 | 7627 | 1.2 | 8.43834e-05 | 0.2
2022 | 9.7 | АТОН | 5 | 52-19,24-650 | 923 | 7633 | 1.2 | 8.43834e-05 | 0.2
2022 | 9.7 | АТОН | 5 | 52-19,24-650 | 923 | 7651 | 1.2 | 8.43834e-05 | 0.2
2022 | 9.7 | АТОН | 5 | 52-19,24-650 | 923 | 7657 | 1.222222 | 8.43834e-05 | 0.2
2022 | 9.7 | АТОН | 5 | 52-19,24-650 | 923 | 7675 | 1.222222 | 8.43834e-05 | 0.2
2022 | 9.7 | АТОН | 5 | 52-19,24-650 | 923 | 7681 | 1.222222 | 8.43834e-05 | 0.2
2022 | 9.7 | АТОН | 5 | 52-19,24-650 | 923 | 7699 | 1.222222 | 8.43834e-05 | 0.2
2022 | 9.7 | АТОН | 5 | 52-19,24-650 | 923 | 7705 | 1.222222 | 8.43834e-05 | 0.2
2022 | 9.7 | АТОН | 5 | 52-19,24-650 | 923 | 7723 | 1.222222 | 8.43834e-05 | 0.2
2022 | 9.7 | АТОН | 5 | 52-19,24-650 | 923 | 7729 | 1.222222 | 8.43834e-05 | 0.2
2022 | 9.7 | АТОН | 5 | 52-19,24-650 | 923 | 7747 | 1.222222 | 8.43834e-05 | 0.2
2022 | 9.7 | АТОН | 5 | 52-19,24-650 | 923 | 7753 | 1.222222 | 8.43834e-05 | 0.2
2022 | 9.7 | АТОН | 5 | 52-19,24-650 | 923 | 7771 | 1.222222 | 8.43834e-05 | 0.2
2022 | 9.7 | АТОН | 5 | 52-19,24-650 | 923 | 7777 | 1.222222 | 8.43834e-05 | 0.2
2022 | 9.7 | АТОН | 5 | 52-19,24-650 | 923 | 7795 | 1.222222 | 8.43834e-05 | 0.2
2022 | 9.7 | АТОН | 5 | 52-19,24-650 | 923 | 7801 | 1.222222 | 8.43834e-05 | 0.2
2022 | 9.7 | АТОН | 5 | 52-19,24-650 | 923 | 7819 | 1.222222 | 8.43834e-05 | 0.2
2022 | 9.7 | АТОН | 5 | 52-19,24-650 | 923 | 7825 | 1.222222 | 8.43834e-05 | 0.2
2022 | 9.7 | АТОН | 5 | 52-19,24-650 | 923 | 7843 | 1.222222 | 8.43834e-05 | 0.2
2022 | 9.7 | АТОН | 5 | 52-19,24-650 | 923 | 7849 | 1.222222 | 8.43834e-05 | 0.2
2022 | 9.7 | АТОН | 5 | 52-19,24-650 | 923 | 7867 | 1.222222 | 8.43834e-05 | 0.2
2022 | 9.7 | АТОН | 5 | 52-19,24-650 | 923 | 7873 | 1.222222 | 8.43834e-05 | 0.2
2022 | 9.7 | АТОН | 5 | 52-19,24-650 | 923 | 7891 | 1.222222 | 8.43834e-05 | 0.2
2022 | 9.7 | АТОН | 5 | 52-19,24-650 | 923 | 7897 | 1.222222 | 8.43834e-05 | 0.2
2022 | 9.7 | АТОН | 5 | 52-19,24-650 | 923 | 7915 | 1.222222 | 8.43834e-05 | 0.2
2022 | 9.7 | АТОН | 5 | 52-19,24-650 | 923 | 7921 | 1.222222 | 8.43834e-05 | 0.2
2022 | 9.7 | АТОН | 5 | 52-19,24-650 | 923 | 7939 | 1.222222 | 8.43834e-05 | 0.2
2022 | 9.7 | АТОН | 5 | 52-19,24-650 | 923 | 7945 | 1.222222 | 8.43834e-05 | 0.2
2022 | 9.7 | АТОН | 5 | 52-19,24-650 | 923 | 7963 | 1.222222 | 8.43834e-05 | 0.2
2022 | 9.7 | АТОН | 5 | 52-19,24-650 | 923 | 7969 | 1.222222 | 8.43834e-05 | 0.2
2022 | 9.7 | АТОН | 5 | 52-19,24-650 | 923 | 7987 | 1.222222 | 8.43834e-05 | 0.2
2022 | 9.7 | АТОН | 5 | 52-19,24-650 | 923 | 7993 | 1.222222 | 8.43834e-05 | 0.2
2022 | 9.7 | АТОН | 5 | 52-19,24-650 | 923 | 8011 | 1.222222 | 8.43834e-05 | 0.2
2022 | 9.7 | АТОН | 5 | 52-19,24-650 | 923 | 8017 | 1.222222 | 8.43834e-05 | 0.2
2022 | 9.7 | АТОН | 5 | 52-19,24-650 | 923 | 8035 | 1.222222 | 8.43834e-05 | 0.2
2022 | 9.7 | АТОН | 5 | 52-19,24-650 | 923 | 8041 | 1.222222 | 8.43834e-05 | 0.2
2022 | 9.7 | АТОН | 5 | 52-19,24-650 | 923 | 8059 | 1.222222 | 8.43834e-05 | 0.2
2022 | 9.7 | АТОН | 5 | 52-19,24-650 | 923 | 8065 | 1.222222 | 8.43834e-05 | 0.2
2022 | 9.7 | АТОН | 5 | 52-19,24-650 | 923 | 8083 | 1.222222 | 8.43834e-05 | 0.2
2022 | 9.7 | АТОН | 5 | 52-19,24-650 | 923 | 8089 | 1.222222 | 8.43834e-05 | 0.2
2022 | 9.7 | АТОН | 5 | 52-19,24-650 | 923 | 8107 | 1.222222 | 8.43834e-05 | 0.2
2022 | 9.7 | АТОН | 5 | 52-19,24-650 | 923 | 8113 | 1.222222 | 8.43834e-05 | 0.2
2022 | 9.7 | АТОН | 5 | 52-19,24-650 | 923 | 8131 | 1.222222 | 8.43834e-05 | 0.2
2022 | 9.7 | АТОН | 5 | 52-19,24-650 | 923 | 8137 | 1.222222 | 8.43834e-05 | 0.2
2022 | 9.7 | АТОН | 5 | 52-19,24-650 | 923 | 8155 | 1.222222 | 8.43834e-05 | 0.2
2022 | 9.7 | АТОН | 5 | 52-19,24-650 | 923 | 8161 | 1.222222 | 8.43834e-05 | 0.2
2022 | 9.7 | АТОН | 5 | 52-19,24-650 | 923 | 8179 | 1.222222 | 8.43834e-05 | 0.2
2022 | 9.7 | АТОН | 5 | 52-19,24-650 | 923 | 8185 | 1.222222 | 8.43834e-05 | 0.2
2022 | 9.7 | АТОН | 5 | 52-19,24-650 | 923 | 8203 | 1.222222 | 8.43834e-05 | 0.2
2022 | 9.7 | АТОН | 5 | 52-19,24-650 | 923 | 8209 | 1.222222 | 8.43834e-05 | 0.2
2022 | 9.7 | АТОН | 5 | 52-19,24-650 | 923 | 8227 | 1.222222 | 8.43834e-05 | 0.2
2022 | 9.7 | АТОН | 5 | 52-19,24-650 | 923 | 8233 | 1.222222 | 8.43834e-05 | 0.2
2022 | 9.7 | АТОН | 5 | 52-19,24-650 | 923 | 8251 | 1.222222 | 8.43834e-05 | 0.2
2022 | 9.7 | АТОН | 5 | 52-19,24-650 | 923 | 8257 | 1.222222 | 8.43834e-05 | 0.2
2022 | 9.7 | АТОН | 5 | 52-19,24-650 | 923 | 8275 | 1.222222 | 8.43834e-05 | 0.2
2022 | 9.7 | АТОН | 5 | 52-19,24-650 | 923 | 8281 | 1.222222 | 8.43834e-05 | 0.2
2022 | 9.7 | АТОН | 5 | 52-19,24-650 | 923 | 8299 | 1.222222 | 8.43834e-05 | 0.2
2022 | 9.7 | АТОН | 5 | 52-19,24-650 | 923 | 8305 | 1.222222 | 8.43834e-05 | 0.2
2022 | 9.7 | АТОН | 5 | 52-19,24-650 | 923 | 8323 | 1.222222 | 8.43834e-05 | 0.2
2022 | 9.7 | АТОН | 5 | 52-19,24-650 | 923 | 8329 | 1.222222 | 8.43834e-05 | 0.2
2022 | 9.7 | АТОН | 5 | 52-19,24-650 | 923 | 8347 | 1.222222 | 8.43834e-05 | 0.2
2022 | 9.7 | АТОН | 5 | 52-19,24-650 | 923 | 8353 | 1.222222 | 8.43834e-05 | 0.2
2022 | 9.7 | АТОН | 5 | 52-19,24-650 | 923 | 8371 | 1.222222 | 8.43834e-05 | 0.2
2022 | 9.7 | АТОН | 5 | 52-19,24-650 | 923 | 8377 | 1.222222 | 8.43834e-05 | 0.2
2022 | 9.7 | АТОН | 5 | 52-19,24-650 | 923 | 8395 | 1.222222 | 8.43834e-05 | 0.2
2022 | 9.7 | АТОН | 5 | 52-19,24-650 | 923 | 8401 | 1.222222 | 8.43834e-05 | 0.2
2022 | 9.7 | АТОН | 5 | 52-19,24-650 | 923 | 8419 | 1.222222 | 8.43834e-05 | 0.2
2022 | 9.7 | АТОН | 5 | 52-19,24-650 | 923 | 8425 | 1.222222 | 8.43834e-05 | 0.2
2022 | 9.7 | АТОН | 5 | 52-19,24-650 | 923 | 8443 | 1.222222 | 8.43834e-05 | 0.2
2022 | 9.7 | АТОН | 5 | 52-19,24-650 | 923 | 8449 | 1.222222 | 8.43834e-05 | 0.2
2022 | 9.7 | АТОН | 5 | 52-19,24-650 | 923 | 8467 | 1.222222 | 8.43834e-05 | 0.2
2022 | 9.7 | АТОН | 5 | 52-19,24-650 | 923 | 8473 | 1.222222 | 8.43834e-05 | 0.2
2022 | 9.7 | АТОН | 5 | 52-19,24-650 | 923 | 8491 | 1.244444 | 8.43834e-05 | 0.2
2022 | 9.7 | АТОН | 5 | 52-19,24-650 | 923 | 8497 | 1.244444 | 8.43834e-05 | 0.2
2022 | 9.7 | АТОН | 5 | 52-19,24-650 | 923 | 8515 | 1.244444 | 8.43834e-05 | 0.2
2022 | 9.7 | АТОН | 5 | 52-19,24-650 | 923 | 8521 | 1.244444 | 8.43834e-05 | 0.2
2022 | 9.7 | АТОН | 5 | 52-19,24-650 | 923 | 8539 | 1.244444 | 8.43834e-05 | 0.2
2022 | 9.7 | АТОН | 5 | 52-19,24-650 | 923 | 8545 | 1.244444 | 8.43834e-05 | 0.2
2022 | 9.7 | АТОН | 5 | 52-19,24-650 | 923 | 8563 | 1.244444 | 8.43834e-05 | 0.2
2022 | 9.7 | АТОН | 5 | 52-19,24-650 | 923 | 8569 | 1.244444 | 8.43834e-05 | 0.2
2022 | 9.7 | АТОН | 5 | 52-19,24-650 | 923 | 8587 | 1.244444 | 8.43834e-05 | 0.2
2022 | 9.7 | АТОН | 5 | 52-19,24-650 | 923 | 8593 | 1.244444 | 8.43834e-05 | 0.2
2022 | 9.7 | АТОН | 5 | 52-19,24-650 | 923 | 8611 | 1.244444 | 8.43834e-05 | 0.2
2022 | 9.7 | АТОН | 5 | 52-19,24-650 | 923 | 8617 | 1.244444 | 8.43834e-05 | 0.2
2022 | 9.7 | АТОН | 5 | 52-19,24-650 | 923 | 8635 | 1.244444 | 8.43834e-05 | 0.2
2022 | 9.7 | АТОН | 5 | 52-19,24-650 | 923 | 8641 | 1.266667 | 8.43834e-05 | 0.2
2022 | 9.7 | АТОН | 5 | 52-19,24-650 | 923 | 8659 | 1.266667 | 8.43834e-05 | 0.2
2022 | 9.7 | АТОН | 5 | 52-19,24-650 | 923 | 8665 | 1.266667 | 8.43834e-05 | 0.2
2022 | 9.7 | АТОН | 5 | 52-19,24-650 | 923 | 8683 | 1.266667 | 8.43834e-05 | 0.2
2022 | 9.7 | АТОН | 5 | 52-19,24-650 | 923 | 8689 | 1.266667 | 8.43834e-05 | 0.2
2022 | 9.7 | АТОН | 5 | 52-19,24-650 | 923 | 8707 | 1.266667 | 8.43834e-05 | 0.2
2022 | 9.7 | АТОН | 5 | 52-19,24-650 | 923 | 8713 | 1.266667 | 8.43834e-05 | 0.2
2022 | 9.7 | АТОН | 5 | 52-19,24-650 | 923 | 8731 | 1.266667 | 8.43834e-05 | 0.2
2022 | 9.7 | АТОН | 5 | 52-19,24-650 | 923 | 8737 | 1.266667 | 8.43834e-05 | 0.2
2022 | 9.7 | АТОН | 5 | 52-19,24-650 | 923 | 8755 | 1.266667 | 8.43834e-05 | 0.2
2022 | 9.7 | АТОН | 5 | 52-19,24-650 | 923 | 8761 | 1.266667 | 8.43834e-05 | 0.2
2022 | 9.7 | АТОН | 5 | 52-19,24-650 | 923 | 8779 | 1.266667 | 8.43834e-05 | 0.2
2022 | 9.7 | АТОН | 5 | 52-19,24-650 | 923 | 8785 | 1.266667 | 8.43834e-05 | 0.2
2022 | 9.7 | АТОН | 5 | 52-19,24-650 | 923 | 8803 | 1.288889 | 8.43834e-05 | 0.2
2022 | 9.7 | АТОН | 5 | 52-19,24-650 | 923 | 8809 | 1.288889 | 8.43834e-05 | 0.2
2022 | 9.7 | АТОН | 5 | 52-19,24-650 | 923 | 8827 | 1.288889 | 8.43834e-05 | 0.2
2022 | 9.7 | АТОН | 5 | 52-19,24-650 | 923 | 8833 | 1.288889 | 8.43834e-05 | 0.2
2022 | 9.7 | АТОН | 5 | 52-19,24-650 | 923 | 8851 | 1.288889 | 8.43834e-05 | 0.2
2022 | 9.7 | АТОН | 5 | 52-19,24-650 | 923 | 8857 | 1.288889 | 8.43834e-05 | 0.2
2022 | 9.7 | АТОН | 5 | 52-19,24-650 | 923 | 8875 | 1.288889 | 8.43834e-05 | 0.2
2022 | 9.7 | АТОН | 5 | 52-19,24-650 | 923 | 8881 | 1.288889 | 8.43834e-05 | 0.2
2022 | 9.7 | АТОН | 5 | 52-19,24-650 | 923 | 8899 | 1.288889 | 8.43834e-05 | 0.2
2022 | 9.7 | АТОН | 5 | 52-19,24-650 | 923 | 8905 | 1.288889 | 8.43834e-05 | 0.2
2022 | 9.7 | АТОН | 5 | 52-19,24-650 | 923 | 8923 | 1.288889 | 8.43834e-05 | 0.2
2022 | 9.7 | АТОН | 5 | 52-19,24-650 | 923 | 8929 | 1.288889 | 8.43834e-05 | 0.2
2022 | 9.7 | АТОН | 5 | 52-19,24-650 | 923 | 8947 | 1.288889 | 8.43834e-05 | 0.2
2022 | 9.7 | АТОН | 5 | 52-19,24-650 | 923 | 8953 | 1.311111 | 8.43834e-05 | 0.2
2022 | 9.7 | АТОН | 5 | 52-19,24-650 | 923 | 8971 | 1.311111 | 8.43834e-05 | 0.2
2022 | 9.7 | АТОН | 5 | 52-19,24-650 | 923 | 8977 | 1.311111 | 8.43834e-05 | 0.2
2022 | 9.7 | АТОН | 5 | 52-19,24-650 | 923 | 8995 | 1.311111 | 8.43834e-05 | 0.2
2022 | 9.7 | АТОН | 5 | 52-19,24-650 | 923 | 9001 | 1.311111 | 8.43834e-05 | 0.2
2022 | 9.7 | АТОН | 5 | 52-19,24-650 | 923 | 9019 | 1.311111 | 8.43834e-05 | 0.2
2022 | 9.7 | АТОН | 5 | 52-19,24-650 | 923 | 9025 | 1.311111 | 8.43834e-05 | 0.2
2022 | 9.7 | АТОН | 5 | 52-19,24-650 | 923 | 9043 | 1.311111 | 8.43834e-05 | 0.2
2022 | 9.7 | АТОН | 5 | 52-19,24-650 | 923 | 9049 | 1.311111 | 8.43834e-05 | 0.2
2022 | 9.7 | АТОН | 5 | 52-19,24-650 | 923 | 9067 | 1.311111 | 8.43834e-05 | 0.2
2022 | 9.7 | АТОН | 5 | 52-19,24-650 | 923 | 9073 | 1.311111 | 8.43834e-05 | 0.2
2022 | 9.7 | АТОН | 5 | 52-19,24-650 | 923 | 9091 | 1.311111 | 8.43834e-05 | 0.2
2022 | 9.7 | АТОН | 5 | 52-19,24-650 | 923 | 9097 | 1.311111 | 8.43834e-05 | 0.2
2022 | 9.7 | АТОН | 5 | 52-19,24-650 | 923 | 9115 | 1.311111 | 8.43834e-05 | 0.2
2022 | 9.7 | АТОН | 5 | 52-19,24-650 | 923 | 9121 | 1.311111 | 8.43834e-05 | 0.2
2022 | 9.7 | АТОН | 5 | 52-19,24-650 | 923 | 9139 | 1.311111 | 8.43834e-05 | 0.2
2022 | 9.7 | АТОН | 5 | 52-19,24-650 | 923 | 9145 | 1.311111 | 8.43834e-05 | 0.2
2022 | 9.7 | АТОН | 5 | 52-19,24-650 | 923 | 9163 | 1.311111 | 8.43834e-05 | 0.2
2022 | 9.7 | АТОН | 5 | 52-19,24-650 | 923 | 9169 | 1.311111 | 8.43834e-05 | 0.2
2022 | 9.7 | АТОН | 5 | 52-19,24-650 | 923 | 9187 | 1.311111 | 8.43834e-05 | 0.2
2022 | 9.7 | АТОН | 5 | 52-19,24-650 | 923 | 9193 | 1.311111 | 8.43834e-05 | 0.2
2022 | 9.7 | АТОН | 5 | 52-19,24-650 | 923 | 9211 | 1.311111 | 8.43834e-05 | 0.2
2022 | 9.7 | АТОН | 5 | 52-19,24-650 | 923 | 9217 | 1.311111 | 8.43834e-05 | 0.2
2022 | 9.7 | АТОН | 5 | 52-19,24-650 | 923 | 9235 | 1.311111 | 8.43834e-05 | 0.2
2022 | 9.7 | АТОН | 5 | 52-19,24-650 | 923 | 9241 | 1.311111 | 8.43834e-05 | 0.2
2022 | 9.7 | АТОН | 5 | 52-19,24-650 | 923 | 9259 | 1.311111 | 8.43834e-05 | 0.2
2022 | 9.7 | АТОН | 5 | 52-19,24-650 | 923 | 9265 | 1.311111 | 8.43834e-05 | 0.2
2022 | 9.7 | АТОН | 5 | 52-19,24-650 | 923 | 9283 | 1.333333 | 8.43834e-05 | 0.2
2022 | 9.7 | АТОН | 5 | 52-19,24-650 | 923 | 9289 | 1.333333 | 8.43834e-05 | 0.2
2022 | 9.7 | АТОН | 5 | 52-19,24-650 | 923 | 9307 | 1.333333 | 8.43834e-05 | 0.2
2022 | 9.7 | АТОН | 5 | 52-19,24-650 | 923 | 9313 | 1.333333 | 8.43834e-05 | 0.2
2022 | 9.7 | АТОН | 5 | 52-19,24-650 | 923 | 9331 | 1.333333 | 8.43834e-05 | 0.2
2022 | 9.7 | АТОН | 5 | 52-19,24-650 | 923 | 9337 | 1.333333 | 8.43834e-05 | 0.2
2022 | 9.7 | АТОН | 5 | 52-19,24-650 | 923 | 9355 | 1.333333 | 8.43834e-05 | 0.2
2022 | 9.7 | АТОН | 5 | 52-19,24-650 | 923 | 9361 | 1.333333 | 8.43834e-05 | 0.2
2022 | 9.7 | АТОН | 5 | 52-19,24-650 | 923 | 9379 | 1.333333 | 8.43834e-05 | 0.2
2022 | 9.7 | АТОН | 5 | 52-19,24-650 | 923 | 9385 | 1.333333 | 8.43834e-05 | 0.2
2022 | 9.7 | АТОН | 5 | 52-19,24-650 | 923 | 9403 | 1.333333 | 8.43834e-05 | 0.2
2022 | 9.7 | АТОН | 5 | 52-19,24-650 | 923 | 9409 | 1.333333 | 8.43834e-05 | 0.2
2022 | 9.7 | АТОН | 5 | 52-19,24-650 | 923 | 9427 | 1.333333 | 8.43834e-05 | 0.2
2022 | 9.7 | АТОН | 5 | 52-19,24-650 | 923 | 9433 | 1.333333 | 8.43834e-05 | 0.2
2022 | 9.7 | АТОН | 5 | 52-19,24-650 | 923 | 9451 | 1.333333 | 8.43834e-05 | 0.2
2022 | 9.7 | АТОН | 5 | 52-19,24-650 | 923 | 9457 | 1.333333 | 8.43834e-05 | 0.2
2022 | 9.7 | АТОН | 5 | 52-19,24-650 | 923 | 9475 | 1.333333 | 8.43834e-05 | 0.2
2022 | 9.7 | АТОН | 5 | 52-19,24-650 | 923 | 9481 | 1.333333 | 8.43834e-05 | 0.2
2022 | 9.7 | АТОН | 5 | 52-19,24-650 | 923 | 9499 | 1.333333 | 8.43834e-05 | 0.2
2022 | 9.7 | АТОН | 5 | 52-19,24-650 | 923 | 9505 | 1.333333 | 8.43834e-05 | 0.2
2022 | 9.7 | АТОН | 5 | 52-19,24-650 | 923 | 9523 | 1.333333 | 8.43834e-05 | 0.2
2022 | 9.7 | АТОН | 5 | 52-19,24-650 | 923 | 9529 | 1.333333 | 8.43834e-05 | 0.2
2022 | 9.7 | АТОН | 5 | 52-19,24-650 | 923 | 9547 | 1.333333 | 8.43834e-05 | 0.2
2022 | 9.7 | АТОН | 5 | 52-19,24-650 | 923 | 9553 | 1.333333 | 8.43834e-05 | 0.2
2022 | 9.7 | АТОН | 5 | 52-19,24-650 | 923 | 9571 | 1.333333 | 8.43834e-05 | 0.2
2022 | 9.7 | АТОН | 5 | 52-19,24-650 | 923 | 9577 | 1.333333 | 8.43834e-05 | 0.2
2022 | 9.7 | АТОН | 5 | 52-19,24-650 | 923 | 9595 | 1.333333 | 8.43834e-05 | 0.2
2022 | 9.7 | АТОН | 5 | 52-19,24-650 | 923 | 9601 | 1.333333 | 8.43834e-05 | 0.2
2022 | 9.7 | АТОН | 5 | 52-19,24-650 | 923 | 9619 | 1.333333 | 8.43834e-05 | 0.2
2022 | 9.7 | АТОН | 5 | 52-19,24-650 | 923 | 9625 | 1.333333 | 8.43834e-05 | 0.2
2022 | 9.7 | АТОН | 5 | 52-19,24-650 | 923 | 9643 | 1.333333 | 8.43834e-05 | 0.2
2022 | 9.7 | АТОН | 5 | 52-19,24-650 | 923 | 9649 | 1.333333 | 8.43834e-05 | 0.2
2022 | 9.7 | АТОН | 5 | 52-19,24-650 | 923 | 9667 | 1.333333 | 8.43834e-05 | 0.2
2022 | 9.7 | АТОН | 5 | 52-19,24-650 | 923 | 9673 | 1.333333 | 8.43834e-05 | 0.2
2022 | 9.7 | АТОН | 5 | 52-19,24-650 | 923 | 9691 | 1.333333 | 8.43834e-05 | 0.2
2022 | 9.7 | АТОН | 5 | 52-19,24-650 | 923 | 9697 | 1.333333 | 8.43834e-05 | 0.2
2022 | 9.7 | АТОН | 5 | 52-19,24-650 | 923 | 9715 | 1.333333 | 8.43834e-05 | 0.2
2022 | 9.7 | АТОН | 5 | 52-19,24-650 | 923 | 9721 | 1.333333 | 8.43834e-05 | 0.2
2022 | 9.7 | АТОН | 5 | 52-19,24-650 | 923 | 9739 | 1.333333 | 8.43834e-05 | 0.2
2022 | 9.7 | АТОН | 5 | 52-19,24-650 | 923 | 9745 | 1.333333 | 8.43834e-05 | 0.2
2022 | 9.7 | АТОН | 5 | 52-19,24-650 | 923 | 9763 | 1.333333 | 8.43834e-05 | 0.2
2022 | 9.7 | АТОН | 5 | 52-19,24-650 | 923 | 9769 | 1.333333 | 8.43834e-05 | 0.2
2022 | 9.7 | АТОН | 5 | 52-19,24-650 | 923 | 9787 | 1.333333 | 8.43834e-05 | 0.2
2022 | 9.7 | АТОН | 5 | 52-19,24-650 | 923 | 9793 | 1.333333 | 8.43834e-05 | 0.2
2022 | 9.7 | АТОН | 5 | 52-19,24-650 | 923 | 9811 | 1.333333 | 8.43834e-05 | 0.2
2022 | 9.7 | АТОН | 5 | 52-19,24-650 | 923 | 9817 | 1.333333 | 8.43834e-05 | 0.2
2022 | 9.7 | АТОН | 5 | 52-19,24-650 | 923 | 9835 | 1.333333 | 8.43834e-05 | 0.2
2022 | 9.7 | АТОН | 5 | 52-19,24-650 | 923 | 9841 | 1.333333 | 8.43834e-05 | 0.2
2022 | 9.7 | АТОН | 5 | 52-19,24-650 | 923 | 9859 | 1.333333 | 8.43834e-05 | 0.2
2022 | 9.7 | АТОН | 5 | 52-19,24-650 | 923 | 9865 | 1.333333 | 8.43834e-05 | 0.2
2022 | 9.7 | АТОН | 5 | 52-19,24-650 | 923 | 9883 | 1.333333 | 8.43834e-05 | 0.2
2022 | 9.7 | АТОН | 5 | 52-19,24-650 | 923 | 9889 | 1.333333 | 8.43834e-05 | 0.2
2022 | 9.7 | АТОН | 5 | 52-19,24-650 | 923 | 9907 | 1.333333 | 8.43834e-05 | 0.2
2022 | 9.7 | АТОН | 5 | 52-19,24-650 | 923 | 9913 | 1.333333 | 8.43834e-05 | 0.2
2022 | 9.7 | АТОН | 5 | 52-19,24-650 | 923 | 9931 | 1.333333 | 8.43834e-05 | 0.2
2022 | 9.7 | АТОН | 5 | 52-19,24-650 | 923 | 9937 | 1.333333 | 8.43834e-05 | 0.2
2022 | 9.7 | АТОН | 5 | 52-19,24-650 | 923 | 9955 | 1.333333 | 8.43834e-05 | 0.2
2022 | 9.7 | АТОН | 5 | 52-19,24-650 | 923 | 9961 | 1.333333 | 8.43834e-05 | 0.2
2022 | 9.7 | АТОН | 5 | 52-19,24-650 | 923 | 9979 | 1.333333 | 8.43834e-05 | 0.2
2022 | 9.7 | АТОН | 5 | 52-19,24-650 | 923 | 9985 | 1.333333 | 8.43834e-05 | 0.2
2022 | 9.7 | АТОН | 5 | 52-19,24-650 | 923 | 10003 | 1.333333 | 8.43834e-05 | 0.2
2022 | 9.7 | АТОН | 5 | 52-19,24-650 | 923 | 10009 | 1.333333 | 8.43834e-05 | 0.2
2022 | 9.7 | АТОН | 5 | 52-19,24-650 | 923 | 10027 | 1.333333 | 8.43834e-05 | 0.2
2022 | 9.7 | АТОН | 5 | 52-19,24-650 | 923 | 10033 | 1.333333 | 8.43834e-05 | 0.2
2022 | 9.7 | АТОН | 5 | 52-19,24-650 | 923 | 10051 | 1.333333 | 8.43834e-05 | 0.2
2022 | 9.7 | АТОН | 5 | 52-19,24-650 | 923 | 10057 | 1.333333 | 8.43834e-05 | 0.2
2022 | 9.7 | АТОН | 5 | 52-19,24-650 | 923 | 10075 | 1.333333 | 8.43834e-05 | 0.2
2022 | 9.7 | АТОН | 5 | 52-19,24-650 | 923 | 10081 | 1.333333 | 8.43834e-05 | 0.2
2022 | 9.7 | АТОН | 5 | 52-19,24-650 | 923 | 10099 | 1.333333 | 8.43834e-05 | 0.2
2022 | 9.7 | АТОН | 5 | 52-19,24-650 | 923 | 10105 | 1.333333 | 8.43834e-05 | 0.2
2022 | 9.7 | АТОН | 5 | 52-19,24-650 | 923 | 10123 | 1.355556 | 8.43834e-05 | 0.2
2022 | 9.7 | АТОН | 5 | 52-19,24-650 | 923 | 10129 | 1.355556 | 8.43834e-05 | 0.2
2022 | 9.7 | АТОН | 5 | 52-19,24-650 | 923 | 10147 | 1.355556 | 8.43834e-05 | 0.2
2022 | 9.7 | АТОН | 5 | 52-19,24-650 | 923 | 10153 | 1.355556 | 8.43834e-05 | 0.2
2022 | 9.7 | АТОН | 5 | 52-19,24-650 | 923 | 10171 | 1.355556 | 8.43834e-05 | 0.2
2022 | 9.7 | АТОН | 5 | 52-19,24-650 | 923 | 10177 | 1.355556 | 8.43834e-05 | 0.2
2022 | 9.7 | АТОН | 5 | 52-19,24-650 | 923 | 10195 | 1.355556 | 8.43834e-05 | 0.2
2022 | 9.7 | АТОН | 5 | 52-19,24-650 | 923 | 10201 | 1.355556 | 8.43834e-05 | 0.2
2022 | 9.7 | АТОН | 5 | 52-19,24-650 | 923 | 10219 | 1.355556 | 8.43834e-05 | 0.2
2022 | 9.7 | АТОН | 5 | 52-19,24-650 | 923 | 10225 | 1.355556 | 8.43834e-05 | 0.2
2022 | 9.7 | АТОН | 5 | 52-19,24-650 | 923 | 10243 | 1.355556 | 8.43834e-05 | 0.2
2022 | 9.7 | АТОН | 5 | 52-19,24-650 | 923 | 10249 | 1.355556 | 8.43834e-05 | 0.2
2022 | 9.7 | АТОН | 5 | 52-19,24-650 | 923 | 10267 | 1.355556 | 8.43834e-05 | 0.2
2022 | 9.7 | АТОН | 5 | 52-19,24-650 | 923 | 10273 | 1.377778 | 8.43834e-05 | 0.2
2022 | 9.7 | АТОН | 5 | 52-19,24-650 | 923 | 10291 | 1.377778 | 8.43834e-05 | 0.2
2022 | 9.7 | АТОН | 5 | 52-19,24-650 | 923 | 10297 | 1.377778 | 8.43834e-05 | 0.2
2022 | 9.7 | АТОН | 5 | 52-19,24-650 | 923 | 10315 | 1.377778 | 8.43834e-05 | 0.2
2022 | 9.7 | АТОН | 5 | 52-19,24-650 | 923 | 10321 | 1.4 | 8.43834e-05 | 0.2
2022 | 9.7 | АТОН | 5 | 52-19,24-650 | 923 | 10339 | 1.4 | 8.43834e-05 | 0.2
2022 | 9.7 | АТОН | 5 | 52-19,24-650 | 923 | 10345 | 1.4 | 8.43834e-05 | 0.2
2022 | 9.7 | АТОН | 5 | 52-19,24-650 | 923 | 10363 | 1.4 | 8.43834e-05 | 0.2
2022 | 9.7 | АТОН | 5 | 52-19,24-650 | 923 | 10369 | 1.4 | 8.43834e-05 | 0.2
2022 | 9.7 | АТОН | 5 | 52-19,24-650 | 923 | 10387 | 1.4 | 8.43834e-05 | 0.2
2022 | 9.7 | АТОН | 5 | 52-19,24-650 | 923 | 10393 | 1.4 | 8.43834e-05 | 0.2
2022 | 9.7 | АТОН | 5 | 52-19,24-650 | 923 | 10411 | 1.4 | 8.43834e-05 | 0.2
2022 | 9.7 | АТОН | 5 | 52-19,24-650 | 923 | 10417 | 1.4 | 8.43834e-05 | 0.2
2022 | 9.7 | АТОН | 5 | 52-19,24-650 | 923 | 10435 | 1.4 | 8.43834e-05 | 0.2
2022 | 9.7 | АТОН | 5 | 52-19,24-650 | 923 | 10441 | 1.4 | 8.43834e-05 | 0.2
2022 | 9.7 | АТОН | 5 | 52-19,24-650 | 923 | 10459 | 1.4 | 8.43834e-05 | 0.2
2022 | 9.7 | АТОН | 5 | 52-19,24-650 | 923 | 10465 | 1.4 | 8.43834e-05 | 0.2
2022 | 9.7 | АТОН | 5 | 52-19,24-650 | 923 | 10483 | 1.4 | 8.43834e-05 | 0.2
2022 | 9.7 | АТОН | 5 | 52-19,24-650 | 923 | 10489 | 1.4 | 8.43834e-05 | 0.2
2022 | 9.7 | АТОН | 5 | 52-19,24-650 | 923 | 10507 | 1.4 | 8.43834e-05 | 0.2
2022 | 9.7 | АТОН | 5 | 52-19,24-650 | 923 | 10513 | 1.4 | 8.43834e-05 | 0.2
2022 | 9.7 | АТОН | 5 | 52-19,24-650 | 923 | 10531 | 1.4 | 8.43834e-05 | 0.2
2022 | 9.7 | АТОН | 5 | 52-19,24-650 | 923 | 10537 | 1.422222 | 8.43834e-05 | 0.2
2022 | 9.7 | АТОН | 5 | 52-19,24-650 | 923 | 10555 | 1.422222 | 8.43834e-05 | 0.2
2022 | 9.7 | АТОН | 5 | 52-19,24-650 | 923 | 10561 | 1.422222 | 8.43834e-05 | 0.2
2022 | 9.7 | АТОН | 5 | 52-19,24-650 | 923 | 10579 | 1.422222 | 8.43834e-05 | 0.2
2022 | 9.7 | АТОН | 5 | 52-19,24-650 | 923 | 10585 | 1.444444 | 8.43834e-05 | 0.2
2022 | 9.7 | АТОН | 5 | 52-19,24-650 | 923 | 10603 | 1.444444 | 8.43834e-05 | 0.2
2022 | 9.7 | АТОН | 5 | 52-19,24-650 | 923 | 10609 | 1.444444 | 8.43834e-05 | 0.2
2022 | 9.7 | АТОН | 5 | 52-19,24-650 | 923 | 10627 | 1.444444 | 8.43834e-05 | 0.2
2022 | 9.7 | АТОН | 5 | 52-19,24-650 | 923 | 10633 | 1.444444 | 8.43834e-05 | 0.2
2022 | 9.7 | АТОН | 5 | 52-19,24-650 | 923 | 10651 | 1.444444 | 8.43834e-05 | 0.2
2022 | 9.7 | АТОН | 5 | 52-19,24-650 | 923 | 10657 | 1.444444 | 8.43834e-05 | 0.2
2022 | 9.7 | АТОН | 5 | 52-19,24-650 | 923 | 10675 | 1.444444 | 8.43834e-05 | 0.2
2022 | 9.7 | АТОН | 5 | 52-19,24-650 | 923 | 10681 | 1.444444 | 8.43834e-05 | 0.2
2022 | 9.7 | АТОН | 5 | 52-19,24-650 | 923 | 10699 | 1.444444 | 8.43834e-05 | 0.2
2022 | 9.7 | АТОН | 5 | 52-19,24-650 | 923 | 10705 | 1.444444 | 8.43834e-05 | 0.2
2022 | 9.7 | АТОН | 5 | 52-19,24-650 | 923 | 10723 | 1.444444 | 8.43834e-05 | 0.2
2022 | 9.7 | АТОН | 5 | 52-19,24-650 | 923 | 10729 | 1.444444 | 8.43834e-05 | 0.2
2022 | 9.7 | АТОН | 5 | 52-19,24-650 | 923 | 10747 | 1.444444 | 8.43834e-05 | 0.2
2022 | 9.7 | АТОН | 5 | 52-19,24-650 | 923 | 10753 | 1.444444 | 8.43834e-05 | 0.2
2022 | 9.7 | АТОН | 5 | 52-19,24-650 | 923 | 10771 | 1.444444 | 8.43834e-05 | 0.2
2022 | 9.7 | АТОН | 5 | 52-19,24-650 | 923 | 10777 | 1.466667 | 8.43834e-05 | 0.2
2022 | 9.7 | АТОН | 5 | 52-19,24-650 | 923 | 10795 | 1.466667 | 8.43834e-05 | 0.2
2022 | 9.7 | АТОН | 5 | 52-19,24-650 | 923 | 10801 | 1.466667 | 8.43834e-05 | 0.2
2022 | 9.7 | АТОН | 5 | 52-19,24-650 | 923 | 10819 | 1.466667 | 8.43834e-05 | 0.2
2022 | 9.7 | АТОН | 5 | 52-19,24-650 | 923 | 10825 | 1.466667 | 8.43834e-05 | 0.2
2022 | 9.7 | АТОН | 5 | 52-19,24-650 | 923 | 10843 | 1.511111 | 8.43834e-05 | 0.2
2022 | 9.7 | АТОН | 5 | 52-19,24-650 | 923 | 10849 | 1.511111 | 8.43834e-05 | 0.2
2022 | 9.7 | АТОН | 5 | 52-19,24-650 | 923 | 10867 | 1.511111 | 8.43834e-05 | 0.2
2022 | 9.7 | АТОН | 5 | 52-19,24-650 | 923 | 10873 | 1.511111 | 8.43834e-05 | 0.2
2022 | 9.7 | АТОН | 5 | 52-19,24-650 | 923 | 10891 | 1.511111 | 8.43834e-05 | 0.2
2022 | 9.7 | АТОН | 5 | 52-19,24-650 | 923 | 10897 | 1.511111 | 8.43834e-05 | 0.2
2022 | 9.7 | АТОН | 5 | 52-19,24-650 | 923 | 10915 | 1.511111 | 8.43834e-05 | 0.2
2022 | 9.7 | АТОН | 5 | 52-19,24-650 | 923 | 10921 | 1.511111 | 8.43834e-05 | 0.2
2022 | 9.7 | АТОН | 5 | 52-19,24-650 | 923 | 10939 | 1.511111 | 8.43834e-05 | 0.2
2022 | 9.7 | АТОН | 5 | 52-19,24-650 | 923 | 10945 | 1.511111 | 8.43834e-05 | 0.2
2022 | 9.7 | АТОН | 5 | 52-19,24-650 | 923 | 10963 | 1.511111 | 8.43834e-05 | 0.2
2022 | 9.7 | АТОН | 5 | 52-19,24-650 | 923 | 10969 | 1.511111 | 8.43834e-05 | 0.2
2022 | 9.7 | АТОН | 5 | 52-19,24-650 | 923 | 10987 | 1.511111 | 8.43834e-05 | 0.2
2022 | 9.7 | АТОН | 5 | 52-19,24-650 | 923 | 10993 | 1.533333 | 8.43834e-05 | 0.2
2022 | 9.7 | АТОН | 5 | 52-19,24-650 | 923 | 11011 | 1.533333 | 8.43834e-05 | 0.2
2022 | 9.7 | АТОН | 5 | 52-19,24-650 | 923 | 11017 | 1.533333 | 8.43834e-05 | 0.2
2022 | 9.7 | АТОН | 5 | 52-19,24-650 | 923 | 11035 | 1.533333 | 8.43834e-05 | 0.2
2022 | 9.7 | АТОН | 5 | 52-19,24-650 | 923 | 11041 | 1.555556 | 8.43834e-05 | 0.2
2022 | 9.7 | АТОН | 5 | 52-19,24-650 | 923 | 11059 | 1.555556 | 8.43834e-05 | 0.2
2022 | 9.7 | АТОН | 5 | 52-19,24-650 | 923 | 11065 | 1.555556 | 8.43834e-05 | 0.2
2022 | 9.7 | АТОН | 5 | 52-19,24-650 | 923 | 11083 | 1.555556 | 8.43834e-05 | 0.2
2022 | 9.7 | АТОН | 5 | 52-19,24-650 | 923 | 11089 | 1.555556 | 8.43834e-05 | 0.2
2022 | 9.7 | АТОН | 5 | 52-19,24-650 | 923 | 11107 | 1.555556 | 8.43834e-05 | 0.2
2022 | 9.7 | АТОН | 5 | 52-19,24-650 | 923 | 11113 | 1.555556 | 8.43834e-05 | 0.2
2022 | 9.7 | АТОН | 5 | 52-19,24-650 | 923 | 11131 | 1.555556 | 8.43834e-05 | 0.2
2022 | 9.7 | АТОН | 5 | 52-19,24-650 | 923 | 11137 | 1.555556 | 8.43834e-05 | 0.2
2022 | 9.7 | АТОН | 5 | 52-19,24-650 | 923 | 11155 | 1.555556 | 8.43834e-05 | 0.2
2022 | 9.7 | АТОН | 5 | 52-19,24-650 | 923 | 11161 | 1.555556 | 8.43834e-05 | 0.2
2022 | 9.7 | АТОН | 5 | 52-19,24-650 | 923 | 11179 | 1.555556 | 8.43834e-05 | 0.2
2022 | 9.7 | АТОН | 5 | 52-19,24-650 | 923 | 11185 | 1.555556 | 8.43834e-05 | 0.2
2022 | 9.7 | АТОН | 5 | 52-19,24-650 | 923 | 11203 | 1.555556 | 8.43834e-05 | 0.2
2022 | 9.7 | АТОН | 5 | 52-19,24-650 | 923 | 11209 | 1.577778 | 8.43834e-05 | 0.2
2022 | 9.7 | АТОН | 5 | 52-19,24-650 | 923 | 11227 | 1.577778 | 8.43834e-05 | 0.2
2022 | 9.7 | АТОН | 5 | 52-19,24-650 | 923 | 11233 | 1.577778 | 8.43834e-05 | 0.2
2022 | 9.7 | АТОН | 5 | 52-19,24-650 | 923 | 11251 | 1.577778 | 8.43834e-05 | 0.2
2022 | 9.7 | АТОН | 5 | 52-19,24-650 | 923 | 11257 | 1.577778 | 8.43834e-05 | 0.2
2022 | 9.7 | АТОН | 5 | 52-19,24-650 | 923 | 11275 | 1.577778 | 8.43834e-05 | 0.2
2022 | 9.7 | АТОН | 5 | 52-19,24-650 | 923 | 11281 | 1.577778 | 8.43834e-05 | 0.2
2022 | 9.7 | АТОН | 5 | 52-19,24-650 | 923 | 11299 | 1.577778 | 8.43834e-05 | 0.2
2022 | 9.7 | АТОН | 5 | 52-19,24-650 | 923 | 11305 | 1.577778 | 8.43834e-05 | 0.2
2022 | 9.7 | АТОН | 5 | 52-19,24-650 | 923 | 11323 | 1.577778 | 8.43834e-05 | 0.2
2022 | 9.7 | АТОН | 5 | 52-19,24-650 | 923 | 11329 | 1.577778 | 8.43834e-05 | 0.2
2022 | 9.7 | АТОН | 5 | 52-19,24-650 | 923 | 11347 | 1.577778 | 8.43834e-05 | 0.2
2022 | 9.7 | АТОН | 5 | 52-19,24-650 | 923 | 11353 | 1.577778 | 8.43834e-05 | 0.2
2022 | 9.7 | АТОН | 5 | 52-19,24-650 | 923 | 11371 | 1.577778 | 8.43834e-05 | 0.2
2022 | 9.7 | АТОН | 5 | 52-19,24-650 | 923 | 11377 | 1.577778 | 8.43834e-05 | 0.2
2022 | 9.7 | АТОН | 5 | 52-19,24-650 | 923 | 11395 | 1.577778 | 8.43834e-05 | 0.2
2022 | 9.7 | АТОН | 5 | 52-19,24-650 | 923 | 11401 | 1.6 | 8.43834e-05 | 0.2
2022 | 9.7 | АТОН | 5 | 52-19,24-650 | 923 | 11419 | 1.6 | 8.43834e-05 | 0.2
2022 | 9.7 | АТОН | 5 | 52-19,24-650 | 923 | 11425 | 1.6 | 8.43834e-05 | 0.2
2022 | 9.7 | АТОН | 5 | 52-19,24-650 | 923 | 11443 | 1.6 | 8.43834e-05 | 0.2
2022 | 9.7 | АТОН | 5 | 52-19,24-650 | 923 | 11449 | 1.6 | 8.43834e-05 | 0.2
2022 | 9.7 | АТОН | 5 | 52-19,24-650 | 923 | 11467 | 1.6 | 8.43834e-05 | 0.2
2022 | 9.7 | АТОН | 5 | 52-19,24-650 | 923 | 11473 | 1.6 | 8.43834e-05 | 0.2
2022 | 9.7 | АТОН | 5 | 52-19,24-650 | 923 | 11491 | 1.6 | 8.43834e-05 | 0.2
2022 | 9.7 | АТОН | 5 | 52-19,24-650 | 923 | 11497 | 1.6 | 8.43834e-05 | 0.2
2022 | 9.7 | АТОН | 5 | 52-19,24-650 | 923 | 11515 | 1.6 | 8.43834e-05 | 0.2
2022 | 9.7 | АТОН | 5 | 52-19,24-650 | 923 | 11521 | 1.6 | 8.43834e-05 | 0.2
2022 | 9.7 | АТОН | 5 | 52-19,24-650 | 923 | 11539 | 1.6 | 8.43834e-05 | 0.2
2022 | 9.7 | АТОН | 5 | 52-19,24-650 | 923 | 11545 | 1.6 | 8.43834e-05 | 0.2
2022 | 9.7 | АТОН | 5 | 52-19,24-650 | 923 | 11563 | 1.6 | 8.43834e-05 | 0.2
2022 | 9.7 | АТОН | 5 | 52-19,24-650 | 923 | 11569 | 1.622222 | 8.43834e-05 | 0.2
2022 | 9.7 | АТОН | 5 | 52-19,24-650 | 923 | 11587 | 1.622222 | 8.43834e-05 | 0.2
2022 | 9.7 | АТОН | 5 | 52-19,24-650 | 923 | 11593 | 1.622222 | 8.43834e-05 | 0.2
2022 | 9.7 | АТОН | 5 | 52-19,24-650 | 923 | 11611 | 1.622222 | 8.43834e-05 | 0.2
2022 | 9.7 | АТОН | 5 | 52-19,24-650 | 923 | 11617 | 1.622222 | 8.43834e-05 | 0.2
2022 | 9.7 | АТОН | 5 | 52-19,24-650 | 923 | 11635 | 1.622222 | 8.43834e-05 | 0.2
2022 | 9.7 | АТОН | 5 | 52-19,24-650 | 923 | 11641 | 1.622222 | 8.43834e-05 | 0.2
2022 | 9.7 | АТОН | 5 | 52-19,24-650 | 923 | 11659 | 1.622222 | 8.43834e-05 | 0.2
2022 | 9.7 | АТОН | 5 | 52-19,24-650 | 923 | 11665 | 1.622222 | 8.43834e-05 | 0.2
2022 | 9.7 | АТОН | 5 | 52-19,24-650 | 923 | 11683 | 1.622222 | 8.43834e-05 | 0.2
2022 | 9.7 | АТОН | 5 | 52-19,24-650 | 923 | 11689 | 1.622222 | 8.43834e-05 | 0.2
2022 | 9.7 | АТОН | 5 | 52-19,24-650 | 923 | 11707 | 1.622222 | 8.43834e-05 | 0.2
2022 | 9.7 | АТОН | 5 | 52-19,24-650 | 923 | 11713 | 1.622222 | 8.43834e-05 | 0.2
2022 | 9.7 | АТОН | 5 | 52-19,24-650 | 923 | 11731 | 1.622222 | 8.43834e-05 | 0.2
2022 | 9.7 | АТОН | 5 | 52-19,24-650 | 923 | 11737 | 1.622222 | 8.43834e-05 | 0.2
2022 | 9.7 | АТОН | 5 | 52-19,24-650 | 923 | 11755 | 1.644444 | 8.43834e-05 | 0.2
2022 | 9.7 | АТОН | 5 | 52-19,24-650 | 923 | 11761 | 1.644444 | 8.43834e-05 | 0.2
2022 | 9.7 | АТОН | 5 | 52-19,24-650 | 923 | 11779 | 1.644444 | 8.43834e-05 | 0.2
2022 | 9.7 | АТОН | 5 | 52-19,24-650 | 923 | 11785 | 1.644444 | 8.43834e-05 | 0.2
2022 | 9.7 | АТОН | 5 | 52-19,24-650 | 923 | 11803 | 1.644444 | 8.43834e-05 | 0.2
2022 | 9.7 | АТОН | 5 | 52-19,24-650 | 923 | 11809 | 1.644444 | 8.43834e-05 | 0.2
2022 | 9.7 | АТОН | 5 | 52-19,24-650 | 923 | 11827 | 1.644444 | 8.43834e-05 | 0.2
2022 | 9.7 | АТОН | 5 | 52-19,24-650 | 923 | 11833 | 1.644444 | 8.43834e-05 | 0.2
2022 | 9.7 | АТОН | 5 | 52-19,24-650 | 923 | 11851 | 1.644444 | 8.43834e-05 | 0.2
2022 | 9.7 | АТОН | 5 | 52-19,24-650 | 923 | 11857 | 1.644444 | 8.43834e-05 | 0.2
2022 | 9.7 | АТОН | 5 | 52-19,24-650 | 923 | 11875 | 1.644444 | 8.43834e-05 | 0.2
2022 | 9.7 | АТОН | 5 | 52-19,24-650 | 923 | 11881 | 1.644444 | 8.43834e-05 | 0.2
2022 | 9.7 | АТОН | 5 | 52-19,24-650 | 923 | 11899 | 1.644444 | 8.43834e-05 | 0.2
2022 | 9.7 | АТОН | 5 | 52-19,24-650 | 923 | 11905 | 1.644444 | 8.43834e-05 | 0.2
2022 | 9.7 | АТОН | 5 | 52-19,24-650 | 923 | 11923 | 1.644444 | 8.43834e-05 | 0.2
2022 | 9.7 | АТОН | 5 | 52-19,24-650 | 923 | 11929 | 1.644444 | 8.43834e-05 | 0.2
2022 | 9.7 | АТОН | 5 | 52-19,24-650 | 923 | 11947 | 1.644444 | 8.43834e-05 | 0.2
2022 | 9.7 | АТОН | 5 | 52-19,24-650 | 923 | 11953 | 1.644444 | 8.43834e-05 | 0.2
2022 | 9.7 | АТОН | 5 | 52-19,24-650 | 923 | 11971 | 1.644444 | 8.43834e-05 | 0.2
2022 | 9.7 | АТОН | 5 | 52-19,24-650 | 923 | 11977 | 1.644444 | 8.43834e-05 | 0.2
2022 | 9.7 | АТОН | 5 | 52-19,24-650 | 923 | 11995 | 1.644444 | 8.43834e-05 | 0.2
2022 | 9.7 | АТОН | 5 | 52-19,24-650 | 923 | 12001 | 1.644444 | 8.43834e-05 | 0.2
2022 | 9.7 | АТОН | 5 | 52-19,24-650 | 923 | 12019 | 1.644444 | 8.43834e-05 | 0.2
2022 | 9.7 | АТОН | 5 | 52-19,24-650 | 923 | 12025 | 1.644444 | 8.43834e-05 | 0.2
2022 | 9.7 | АТОН | 5 | 52-19,24-650 | 923 | 12043 | 1.644444 | 8.43834e-05 | 0.2
2022 | 9.7 | АТОН | 5 | 52-19,24-650 | 923 | 12049 | 1.644444 | 8.43834e-05 | 0.2
2022 | 9.7 | АТОН | 5 | 52-19,24-650 | 923 | 12067 | 1.644444 | 8.43834e-05 | 0.2
2022 | 9.7 | АТОН | 5 | 52-19,24-650 | 923 | 12073 | 1.644444 | 8.43834e-05 | 0.2
2022 | 9.7 | АТОН | 5 | 52-19,24-650 | 923 | 12091 | 1.644444 | 8.43834e-05 | 0.2
2022 | 9.7 | АТОН | 5 | 52-19,24-650 | 923 | 12097 | 1.644444 | 8.43834e-05 | 0.2
2022 | 9.7 | АТОН | 5 | 52-19,24-650 | 923 | 12115 | 1.644444 | 8.43834e-05 | 0.2
2022 | 9.7 | АТОН | 5 | 52-19,24-650 | 923 | 12121 | 1.644444 | 8.43834e-05 | 0.2
2022 | 9.7 | АТОН | 5 | 52-19,24-650 | 923 | 12139 | 1.644444 | 8.43834e-05 | 0.2
2022 | 9.7 | АТОН | 5 | 52-19,24-650 | 923 | 12145 | 1.644444 | 8.43834e-05 | 0.2
2022 | 9.7 | АТОН | 5 | 52-19,24-650 | 923 | 12163 | 1.644444 | 8.43834e-05 | 0.2
2022 | 9.7 | АТОН | 5 | 52-19,24-650 | 923 | 12169 | 1.644444 | 8.43834e-05 | 0.2
2022 | 9.7 | АТОН | 5 | 52-19,24-650 | 923 | 12187 | 1.644444 | 8.43834e-05 | 0.2
2022 | 9.7 | АТОН | 5 | 52-19,24-650 | 923 | 12193 | 1.644444 | 8.43834e-05 | 0.2
2022 | 9.7 | АТОН | 5 | 52-19,24-650 | 923 | 12211 | 1.644444 | 8.43834e-05 | 0.2
2022 | 9.7 | АТОН | 5 | 52-19,24-650 | 923 | 12217 | 1.644444 | 8.43834e-05 | 0.2
2022 | 9.7 | АТОН | 5 | 52-19,24-650 | 923 | 12235 | 1.644444 | 8.43834e-05 | 0.2
2022 | 9.7 | АТОН | 5 | 52-19,24-650 | 923 | 12241 | 1.666667 | 8.43834e-05 | 0.2
2022 | 9.7 | АТОН | 5 | 52-19,24-650 | 923 | 12259 | 1.666667 | 8.43834e-05 | 0.2
2022 | 9.7 | АТОН | 5 | 52-19,24-650 | 923 | 12265 | 1.666667 | 8.43834e-05 | 0.2
2022 | 9.7 | АТОН | 5 | 52-19,24-650 | 923 | 12283 | 1.666667 | 8.43834e-05 | 0.2
2022 | 9.7 | АТОН | 5 | 52-19,24-650 | 923 | 12289 | 1.666667 | 8.43834e-05 | 0.2
2022 | 9.7 | АТОН | 5 | 52-19,24-650 | 923 | 12307 | 1.666667 | 8.43834e-05 | 0.2
2022 | 9.7 | АТОН | 5 | 52-19,24-650 | 923 | 12313 | 1.666667 | 8.43834e-05 | 0.2
2022 | 9.7 | АТОН | 5 | 52-19,24-650 | 923 | 12331 | 1.666667 | 8.43834e-05 | 0.2
2022 | 9.7 | АТОН | 5 | 52-19,24-650 | 923 | 12337 | 1.666667 | 8.43834e-05 | 0.2
2022 | 9.7 | АТОН | 5 | 52-19,24-650 | 923 | 12355 | 1.666667 | 8.43834e-05 | 0.2
2022 | 9.7 | АТОН | 5 | 52-19,24-650 | 923 | 12361 | 1.666667 | 8.43834e-05 | 0.2
2022 | 9.7 | АТОН | 5 | 52-19,24-650 | 923 | 12379 | 1.666667 | 8.43834e-05 | 0.2
2022 | 9.7 | АТОН | 5 | 52-19,24-650 | 923 | 12385 | 1.666667 | 8.43834e-05 | 0.2
2022 | 9.7 | АТОН | 5 | 52-19,24-650 | 923 | 12403 | 1.666667 | 8.43834e-05 | 0.2
2022 | 9.7 | АТОН | 5 | 52-19,24-650 | 923 | 12409 | 1.666667 | 8.43834e-05 | 0.2
2022 | 9.7 | АТОН | 5 | 52-19,24-650 | 923 | 12427 | 1.666667 | 8.43834e-05 | 0.2
2022 | 9.7 | АТОН | 5 | 52-19,24-650 | 923 | 12433 | 1.666667 | 8.43834e-05 | 0.2
2022 | 9.7 | АТОН | 5 | 52-19,24-650 | 923 | 12451 | 1.666667 | 8.43834e-05 | 0.2
2022 | 9.7 | АТОН | 5 | 52-19,24-650 | 923 | 12457 | 1.666667 | 8.43834e-05 | 0.2
2022 | 9.7 | АТОН | 5 | 52-19,24-650 | 923 | 12475 | 1.666667 | 8.43834e-05 | 0.2
2022 | 9.7 | АТОН | 5 | 52-19,24-650 | 923 | 12481 | 1.666667 | 8.43834e-05 | 0.2
2022 | 9.7 | АТОН | 5 | 52-19,24-650 | 923 | 12499 | 1.666667 | 8.43834e-05 | 0.2
2022 | 9.7 | АТОН | 5 | 52-19,24-650 | 923 | 12505 | 1.666667 | 8.43834e-05 | 0.2
2022 | 9.7 | АТОН | 5 | 52-19,24-650 | 923 | 12523 | 1.666667 | 8.43834e-05 | 0.2
2022 | 9.7 | АТОН | 5 | 52-19,24-650 | 923 | 12529 | 1.666667 | 8.43834e-05 | 0.2
2022 | 9.7 | АТОН | 5 | 52-19,24-650 | 923 | 12547 | 1.666667 | 8.43834e-05 | 0.2
2022 | 9.7 | АТОН | 5 | 52-19,24-650 | 923 | 12553 | 1.666667 | 8.43834e-05 | 0.2
2022 | 9.7 | АТОН | 5 | 52-19,24-650 | 923 | 12571 | 1.666667 | 8.43834e-05 | 0.2
2022 | 9.7 | АТОН | 5 | 52-19,24-650 | 923 | 12577 | 1.666667 | 8.43834e-05 | 0.2
2022 | 9.7 | АТОН | 5 | 52-19,24-650 | 923 | 12595 | 1.666667 | 8.43834e-05 | 0.2
2022 | 9.7 | АТОН | 5 | 52-19,24-650 | 923 | 12601 | 1.688889 | 8.43834e-05 | 0.2
2022 | 9.7 | АТОН | 5 | 52-19,24-650 | 923 | 12619 | 1.688889 | 8.43834e-05 | 0.2
2022 | 9.7 | АТОН | 5 | 52-19,24-650 | 923 | 12625 | 1.688889 | 8.43834e-05 | 0.2
2022 | 9.7 | АТОН | 5 | 52-19,24-650 | 923 | 12643 | 1.688889 | 8.43834e-05 | 0.2
2022 | 9.7 | АТОН | 5 | 52-19,24-650 | 923 | 12649 | 1.688889 | 8.43834e-05 | 0.2
2022 | 9.7 | АТОН | 5 | 52-19,24-650 | 923 | 12667 | 1.688889 | 8.43834e-05 | 0.2
2022 | 9.7 | АТОН | 5 | 52-19,24-650 | 923 | 12673 | 1.688889 | 8.43834e-05 | 0.2
2022 | 9.7 | АТОН | 5 | 52-19,24-650 | 923 | 12691 | 1.688889 | 8.43834e-05 | 0.2
2022 | 9.7 | АТОН | 5 | 52-19,24-650 | 923 | 12697 | 1.688889 | 8.43834e-05 | 0.2
2022 | 9.7 | АТОН | 5 | 52-19,24-650 | 923 | 12715 | 1.688889 | 8.43834e-05 | 0.2
2022 | 9.7 | АТОН | 5 | 52-19,24-650 | 923 | 12721 | 1.688889 | 8.43834e-05 | 0.2
2022 | 9.7 | АТОН | 5 | 52-19,24-650 | 923 | 12739 | 1.688889 | 8.43834e-05 | 0.2
2022 | 9.7 | АТОН | 5 | 52-19,24-650 | 923 | 12745 | 1.688889 | 8.43834e-05 | 0.2
2022 | 9.7 | АТОН | 5 | 52-19,24-650 | 923 | 12763 | 1.688889 | 8.43834e-05 | 0.2
2022 | 9.7 | АТОН | 5 | 52-19,24-650 | 923 | 12769 | 1.688889 | 8.43834e-05 | 0.2
2022 | 9.7 | АТОН | 5 | 52-19,24-650 | 923 | 12787 | 1.688889 | 8.43834e-05 | 0.2
2022 | 9.7 | АТОН | 5 | 52-19,24-650 | 923 | 12793 | 1.688889 | 8.43834e-05 | 0.2
2022 | 9.7 | АТОН | 5 | 52-19,24-650 | 923 | 12811 | 1.688889 | 8.43834e-05 | 0.2
2022 | 9.7 | АТОН | 5 | 52-19,24-650 | 923 | 12817 | 1.688889 | 8.43834e-05 | 0.2
2022 | 9.7 | АТОН | 5 | 52-19,24-650 | 923 | 12835 | 1.688889 | 8.43834e-05 | 0.2
2022 | 9.7 | АТОН | 5 | 52-19,24-650 | 923 | 12841 | 1.688889 | 8.43834e-05 | 0.2
2022 | 9.7 | АТОН | 5 | 52-19,24-650 | 923 | 12859 | 1.688889 | 8.43834e-05 | 0.2
2022 | 9.7 | АТОН | 5 | 52-19,24-650 | 923 | 12865 | 1.688889 | 8.43834e-05 | 0.2
2022 | 9.7 | АТОН | 5 | 52-19,24-650 | 923 | 12883 | 1.688889 | 8.43834e-05 | 0.2
2022 | 9.7 | АТОН | 5 | 52-19,24-650 | 923 | 12889 | 1.688889 | 8.43834e-05 | 0.2
2022 | 9.7 | АТОН | 5 | 52-19,24-650 | 923 | 12907 | 1.688889 | 8.43834e-05 | 0.2
2022 | 9.7 | АТОН | 5 | 52-19,24-650 | 923 | 12913 | 1.711111 | 8.43834e-05 | 0.2
2022 | 9.7 | АТОН | 5 | 52-19,24-650 | 923 | 12931 | 1.711111 | 8.43834e-05 | 0.2
2022 | 9.7 | АТОН | 5 | 52-19,24-650 | 923 | 12937 | 1.733333 | 8.43834e-05 | 0.2
2022 | 9.7 | АТОН | 5 | 52-19,24-650 | 923 | 12955 | 1.733333 | 8.43834e-05 | 0.2
2022 | 9.7 | АТОН | 5 | 52-19,24-650 | 923 | 12961 | 1.733333 | 8.43834e-05 | 0.2
2022 | 9.7 | АТОН | 5 | 52-19,24-650 | 923 | 12979 | 1.733333 | 8.43834e-05 | 0.2
2022 | 9.7 | АТОН | 5 | 52-19,24-650 | 923 | 12985 | 1.733333 | 8.43834e-05 | 0.2
2022 | 9.7 | АТОН | 5 | 52-19,24-650 | 923 | 13003 | 1.733333 | 8.43834e-05 | 0.2
2022 | 9.7 | АТОН | 5 | 52-19,24-650 | 923 | 13009 | 1.733333 | 8.43834e-05 | 0.2
2022 | 9.7 | АТОН | 5 | 52-19,24-650 | 923 | 13027 | 1.733333 | 8.43834e-05 | 0.2
2022 | 9.7 | АТОН | 5 | 52-19,24-650 | 923 | 13033 | 1.733333 | 8.43834e-05 | 0.2
2022 | 9.7 | АТОН | 5 | 52-19,24-650 | 923 | 13051 | 1.733333 | 8.43834e-05 | 0.2
2022 | 9.7 | АТОН | 5 | 52-19,24-650 | 923 | 13057 | 1.733333 | 8.43834e-05 | 0.2
2022 | 9.7 | АТОН | 5 | 52-19,24-650 | 923 | 13075 | 1.733333 | 8.43834e-05 | 0.2
2022 | 9.7 | АТОН | 5 | 52-19,24-650 | 923 | 13081 | 1.733333 | 8.43834e-05 | 0.2
2022 | 9.7 | АТОН | 5 | 52-19,24-650 | 923 | 13099 | 1.733333 | 8.43834e-05 | 0.2
2022 | 9.7 | АТОН | 5 | 52-19,24-650 | 923 | 13105 | 1.733333 | 8.43834e-05 | 0.2
2022 | 9.7 | АТОН | 5 | 52-19,24-650 | 923 | 13123 | 1.733333 | 8.43834e-05 | 0.2
2022 | 9.7 | АТОН | 5 | 52-19,24-650 | 923 | 13129 | 1.733333 | 8.43834e-05 | 0.2
2022 | 9.7 | АТОН | 5 | 52-19,24-650 | 923 | 13147 | 1.733333 | 8.43834e-05 | 0.2
2022 | 9.7 | АТОН | 5 | 52-19,24-650 | 923 | 13153 | 1.733333 | 8.43834e-05 | 0.2
2022 | 9.7 | АТОН | 5 | 52-19,24-650 | 923 | 13171 | 1.733333 | 8.43834e-05 | 0.2
2022 | 9.7 | АТОН | 5 | 52-19,24-650 | 923 | 13177 | 1.733333 | 8.43834e-05 | 0.2
2022 | 9.7 | АТОН | 5 | 52-19,24-650 | 923 | 13195 | 1.733333 | 8.43834e-05 | 0.2
2022 | 9.7 | АТОН | 5 | 52-19,24-650 | 923 | 13201 | 1.733333 | 8.43834e-05 | 0.2
2022 | 9.7 | АТОН | 5 | 52-19,24-650 | 923 | 13219 | 1.733333 | 8.43834e-05 | 0.2
2022 | 9.7 | АТОН | 5 | 52-19,24-650 | 923 | 13225 | 1.733333 | 8.43834e-05 | 0.2
2022 | 9.7 | АТОН | 5 | 52-19,24-650 | 923 | 13243 | 1.733333 | 8.43834e-05 | 0.2
2022 | 9.7 | АТОН | 5 | 52-19,24-650 | 923 | 13249 | 1.733333 | 8.43834e-05 | 0.2
2022 | 9.7 | АТОН | 5 | 52-19,24-650 | 923 | 13267 | 1.733333 | 8.43834e-05 | 0.2
2022 | 9.7 | АТОН | 5 | 52-19,24-650 | 923 | 13273 | 1.733333 | 8.43834e-05 | 0.2
2022 | 9.7 | АТОН | 5 | 52-19,24-650 | 923 | 13291 | 1.733333 | 8.43834e-05 | 0.2
2022 | 9.7 | АТОН | 5 | 52-19,24-650 | 923 | 13297 | 1.733333 | 8.43834e-05 | 0.2
2022 | 9.7 | АТОН | 5 | 52-19,24-650 | 923 | 13315 | 1.733333 | 8.43834e-05 | 0.2
2022 | 9.7 | АТОН | 5 | 52-19,24-650 | 923 | 13321 | 1.733333 | 8.43834e-05 | 0.2
2022 | 9.7 | АТОН | 5 | 52-19,24-650 | 923 | 13339 | 1.733333 | 8.43834e-05 | 0.2
2022 | 9.7 | АТОН | 5 | 52-19,24-650 | 923 | 13345 | 1.733333 | 8.43834e-05 | 0.2
2022 | 9.7 | АТОН | 5 | 52-19,24-650 | 923 | 13363 | 1.733333 | 8.43834e-05 | 0.2
2022 | 9.7 | АТОН | 5 | 52-19,24-650 | 923 | 13369 | 1.733333 | 8.43834e-05 | 0.2
2022 | 9.7 | АТОН | 5 | 52-19,24-650 | 923 | 13387 | 1.733333 | 8.43834e-05 | 0.2
2022 | 9.7 | АТОН | 5 | 52-19,24-650 | 923 | 13393 | 1.733333 | 8.43834e-05 | 0.2
2022 | 9.7 | АТОН | 5 | 52-19,24-650 | 923 | 13411 | 1.755556 | 8.43834e-05 | 0.2
2022 | 9.7 | АТОН | 5 | 52-19,24-650 | 923 | 13417 | 1.755556 | 8.43834e-05 | 0.2
2022 | 9.7 | АТОН | 5 | 52-19,24-650 | 923 | 13435 | 1.755556 | 8.43834e-05 | 0.2
2022 | 9.7 | АТОН | 5 | 52-19,24-650 | 923 | 13441 | 1.755556 | 8.43834e-05 | 0.2
2022 | 9.7 | АТОН | 5 | 52-19,24-650 | 923 | 13459 | 1.755556 | 8.43834e-05 | 0.2
2022 | 9.7 | АТОН | 5 | 52-19,24-650 | 923 | 13465 | 1.755556 | 8.43834e-05 | 0.2
2022 | 9.7 | АТОН | 5 | 52-19,24-650 | 923 | 13483 | 1.755556 | 8.43834e-05 | 0.2
2022 | 9.7 | АТОН | 5 | 52-19,24-650 | 923 | 13489 | 1.777778 | 8.43834e-05 | 0.2
2022 | 9.7 | АТОН | 5 | 52-19,24-650 | 923 | 13507 | 1.777778 | 8.43834e-05 | 0.2
2022 | 9.7 | АТОН | 5 | 52-19,24-650 | 923 | 13513 | 1.777778 | 8.43834e-05 | 0.2
2022 | 9.7 | АТОН | 5 | 52-19,24-650 | 923 | 13531 | 1.777778 | 8.43834e-05 | 0.2
2022 | 9.7 | АТОН | 5 | 52-19,24-650 | 923 | 13537 | 1.777778 | 8.43834e-05 | 0.2
2022 | 9.7 | АТОН | 5 | 52-19,24-650 | 923 | 13555 | 1.777778 | 8.43834e-05 | 0.2
2022 | 9.7 | АТОН | 5 | 52-19,24-650 | 923 | 13561 | 1.777778 | 8.43834e-05 | 0.2
2022 | 9.7 | АТОН | 5 | 52-19,24-650 | 923 | 13579 | 1.777778 | 8.43834e-05 | 0.2
2022 | 9.7 | АТОН | 5 | 52-19,24-650 | 923 | 13585 | 1.777778 | 8.43834e-05 | 0.2
2022 | 9.7 | АТОН | 5 | 52-19,24-650 | 923 | 13603 | 1.777778 | 8.43834e-05 | 0.2
2022 | 9.7 | АТОН | 5 | 52-19,24-650 | 923 | 13609 | 1.822222 | 8.43834e-05 | 0.2
2022 | 9.7 | АТОН | 5 | 52-19,24-650 | 923 | 13627 | 1.822222 | 8.43834e-05 | 0.2
2022 | 9.7 | АТОН | 5 | 52-19,24-650 | 923 | 13633 | 1.822222 | 8.43834e-05 | 0.2
2022 | 9.7 | АТОН | 5 | 52-19,24-650 | 923 | 13651 | 1.822222 | 8.43834e-05 | 0.2
2022 | 9.7 | АТОН | 5 | 52-19,24-650 | 923 | 13657 | 1.822222 | 8.43834e-05 | 0.2
2022 | 9.7 | АТОН | 5 | 52-19,24-650 | 923 | 13675 | 1.822222 | 8.43834e-05 | 0.2
2022 | 9.7 | АТОН | 5 | 52-19,24-650 | 923 | 13681 | 1.822222 | 8.43834e-05 | 0.2
2022 | 9.7 | АТОН | 5 | 52-19,24-650 | 923 | 13699 | 1.822222 | 8.43834e-05 | 0.2
2022 | 9.7 | АТОН | 5 | 52-19,24-650 | 923 | 13705 | 1.822222 | 8.43834e-05 | 0.2
2022 | 9.7 | АТОН | 5 | 52-19,24-650 | 923 | 13723 | 1.822222 | 8.43834e-05 | 0.2
2022 | 9.7 | АТОН | 5 | 52-19,24-650 | 923 | 13729 | 1.822222 | 8.43834e-05 | 0.2
2022 | 9.7 | АТОН | 5 | 52-19,24-650 | 923 | 13747 | 1.822222 | 8.43834e-05 | 0.2
2022 | 9.7 | АТОН | 5 | 52-19,24-650 | 923 | 13753 | 1.822222 | 8.43834e-05 | 0.2
2022 | 9.7 | АТОН | 5 | 52-19,24-650 | 923 | 13771 | 1.844444 | 8.43834e-05 | 0.2
2022 | 9.7 | АТОН | 5 | 52-19,24-650 | 923 | 13777 | 1.844444 | 8.43834e-05 | 0.2
2022 | 9.7 | АТОН | 5 | 52-19,24-650 | 923 | 13795 | 1.844444 | 8.43834e-05 | 0.2
2022 | 9.7 | АТОН | 5 | 52-19,24-650 | 923 | 13801 | 1.844444 | 8.43834e-05 | 0.2
2022 | 9.7 | АТОН | 5 | 52-19,24-650 | 923 | 13819 | 1.844444 | 8.43834e-05 | 0.2
2022 | 9.7 | АТОН | 5 | 52-19,24-650 | 923 | 13825 | 1.844444 | 8.43834e-05 | 0.2
2022 | 9.7 | АТОН | 5 | 52-19,24-650 | 923 | 13843 | 1.844444 | 8.43834e-05 | 0.2
2022 | 9.7 | АТОН | 5 | 52-19,24-650 | 923 | 13849 | 1.844444 | 8.43834e-05 | 0.2
2022 | 9.7 | АТОН | 5 | 52-19,24-650 | 923 | 13867 | 1.844444 | 8.43834e-05 | 0.2
2022 | 9.7 | АТОН | 5 | 52-19,24-650 | 923 | 13873 | 1.844444 | 8.43834e-05 | 0.2
2022 | 9.7 | АТОН | 5 | 52-19,24-650 | 923 | 13891 | 1.844444 | 8.43834e-05 | 0.2
2022 | 9.7 | АТОН | 5 | 52-19,24-650 | 923 | 13897 | 1.844444 | 8.43834e-05 | 0.2
2022 | 9.7 | АТОН | 5 | 52-19,24-650 | 923 | 13915 | 1.844444 | 8.43834e-05 | 0.2
2022 | 9.7 | АТОН | 5 | 52-19,24-650 | 923 | 13921 | 1.844444 | 8.43834e-05 | 0.2
2022 | 9.7 | АТОН | 5 | 52-19,24-650 | 923 | 13939 | 1.844444 | 8.43834e-05 | 0.2
2022 | 9.7 | АТОН | 5 | 52-19,24-650 | 923 | 13945 | 1.844444 | 8.43834e-05 | 0.2
2022 | 9.7 | АТОН | 5 | 52-19,24-650 | 923 | 13963 | 1.844444 | 8.43834e-05 | 0.2
2022 | 9.7 | АТОН | 5 | 52-19,24-650 | 923 | 13969 | 1.866667 | 8.43834e-05 | 0.2
2022 | 9.7 | АТОН | 5 | 52-19,24-650 | 923 | 13987 | 1.866667 | 8.43834e-05 | 0.2
2022 | 9.7 | АТОН | 5 | 52-19,24-650 | 923 | 13993 | 1.866667 | 8.43834e-05 | 0.2
2022 | 9.7 | АТОН | 5 | 52-19,24-650 | 923 | 14011 | 1.866667 | 8.43834e-05 | 0.2
2022 | 9.7 | АТОН | 5 | 52-19,24-650 | 923 | 14017 | 1.866667 | 8.43834e-05 | 0.2
2022 | 9.7 | АТОН | 5 | 52-19,24-650 | 923 | 14035 | 1.866667 | 8.43834e-05 | 0.2
2022 | 9.7 | АТОН | 5 | 52-19,24-650 | 923 | 14041 | 1.866667 | 8.43834e-05 | 0.2
2022 | 9.7 | АТОН | 5 | 52-19,24-650 | 923 | 14059 | 1.866667 | 8.43834e-05 | 0.2
2022 | 9.7 | АТОН | 5 | 52-19,24-650 | 923 | 14065 | 1.866667 | 8.43834e-05 | 0.2
2022 | 9.7 | АТОН | 5 | 52-19,24-650 | 923 | 14083 | 1.866667 | 8.43834e-05 | 0.2
2022 | 9.7 | АТОН | 5 | 52-19,24-650 | 923 | 14089 | 1.866667 | 8.43834e-05 | 0.2
2022 | 9.7 | АТОН | 5 | 52-19,24-650 | 923 | 14107 | 1.866667 | 8.43834e-05 | 0.2
2022 | 9.7 | АТОН | 5 | 52-19,24-650 | 923 | 14113 | 1.866667 | 8.43834e-05 | 0.2
2022 | 9.7 | АТОН | 5 | 52-19,24-650 | 923 | 14131 | 1.866667 | 8.43834e-05 | 0.2
2022 | 9.7 | АТОН | 5 | 52-19,24-650 | 923 | 14137 | 1.866667 | 8.43834e-05 | 0.2
2022 | 9.7 | АТОН | 5 | 52-19,24-650 | 923 | 14155 | 1.866667 | 8.43834e-05 | 0.2
2022 | 9.7 | АТОН | 5 | 52-19,24-650 | 923 | 14161 | 1.866667 | 8.43834e-05 | 0.2
2022 | 9.7 | АТОН | 5 | 52-19,24-650 | 923 | 14179 | 1.866667 | 8.43834e-05 | 0.2
2022 | 9.7 | АТОН | 5 | 52-19,24-650 | 923 | 14185 | 1.866667 | 8.43834e-05 | 0.2
2022 | 9.7 | АТОН | 5 | 52-19,24-650 | 923 | 14203 | 1.866667 | 8.43834e-05 | 0.2
2022 | 9.7 | АТОН | 5 | 52-19,24-650 | 923 | 14209 | 1.866667 | 8.43834e-05 | 0.2
2022 | 9.7 | АТОН | 5 | 52-19,24-650 | 923 | 14227 | 1.866667 | 8.43834e-05 | 0.2
2022 | 9.7 | АТОН | 5 | 52-19,24-650 | 923 | 14233 | 1.866667 | 8.43834e-05 | 0.2
2022 | 9.7 | АТОН | 5 | 52-19,24-650 | 923 | 14251 | 1.866667 | 8.43834e-05 | 0.2
2022 | 9.7 | АТОН | 5 | 52-19,24-650 | 923 | 14257 | 1.866667 | 8.43834e-05 | 0.2
2022 | 9.7 | АТОН | 5 | 52-19,24-650 | 923 | 14275 | 1.866667 | 8.43834e-05 | 0.2
2022 | 9.7 | АТОН | 5 | 52-19,24-650 | 923 | 14281 | 1.866667 | 8.43834e-05 | 0.2
2022 | 9.7 | АТОН | 5 | 52-19,24-650 | 923 | 14299 | 1.888889 | 8.43834e-05 | 0.2
2022 | 9.7 | АТОН | 5 | 52-19,24-650 | 923 | 14305 | 1.888889 | 8.43834e-05 | 0.2
2022 | 9.7 | АТОН | 5 | 52-19,24-650 | 923 | 14323 | 1.888889 | 8.43834e-05 | 0.2
2022 | 9.7 | АТОН | 5 | 52-19,24-650 | 923 | 14329 | 1.888889 | 8.43834e-05 | 0.2
2022 | 9.7 | АТОН | 5 | 52-19,24-650 | 923 | 14347 | 1.888889 | 8.43834e-05 | 0.2
2022 | 9.7 | АТОН | 5 | 52-19,24-650 | 923 | 14353 | 1.888889 | 8.43834e-05 | 0.2
2022 | 9.7 | АТОН | 5 | 52-19,24-650 | 923 | 14371 | 1.888889 | 8.43834e-05 | 0.2
2022 | 9.7 | АТОН | 5 | 52-19,24-650 | 923 | 14377 | 1.888889 | 8.43834e-05 | 0.2
2022 | 9.7 | АТОН | 5 | 52-19,24-650 | 923 | 14395 | 1.888889 | 8.43834e-05 | 0.2
2022 | 9.7 | АТОН | 5 | 52-19,24-650 | 923 | 14401 | 1.888889 | 8.43834e-05 | 0.2
2022 | 9.7 | АТОН | 5 | 52-19,24-650 | 923 | 14419 | 1.888889 | 8.43834e-05 | 0.2
2022 | 9.7 | АТОН | 5 | 52-19,24-650 | 923 | 14425 | 1.888889 | 8.43834e-05 | 0.2
2022 | 9.7 | АТОН | 5 | 52-19,24-650 | 923 | 14443 | 1.888889 | 8.43834e-05 | 0.2
2022 | 9.7 | АТОН | 5 | 52-19,24-650 | 923 | 14449 | 1.888889 | 8.43834e-05 | 0.2
2022 | 9.7 | АТОН | 5 | 52-19,24-650 | 923 | 14467 | 1.888889 | 8.43834e-05 | 0.2
2022 | 9.7 | АТОН | 5 | 52-19,24-650 | 923 | 14473 | 1.888889 | 8.43834e-05 | 0.2
2022 | 9.7 | АТОН | 5 | 52-19,24-650 | 923 | 14491 | 1.911111 | 8.43834e-05 | 0.2
2022 | 9.7 | АТОН | 5 | 52-19,24-650 | 923 | 14497 | 1.911111 | 8.43834e-05 | 0.2
2022 | 9.7 | АТОН | 5 | 52-19,24-650 | 923 | 14515 | 1.911111 | 8.43834e-05 | 0.2
2022 | 9.7 | АТОН | 5 | 52-19,24-650 | 923 | 14521 | 1.911111 | 8.43834e-05 | 0.2
2022 | 9.7 | АТОН | 5 | 52-19,24-650 | 923 | 14539 | 1.911111 | 8.43834e-05 | 0.2
2022 | 9.7 | АТОН | 5 | 52-19,24-650 | 923 | 14545 | 1.911111 | 8.43834e-05 | 0.2
2022 | 9.7 | АТОН | 5 | 52-19,24-650 | 923 | 14563 | 1.911111 | 8.43834e-05 | 0.2
2022 | 9.7 | АТОН | 5 | 52-19,24-650 | 923 | 14569 | 1.911111 | 8.43834e-05 | 0.2
2022 | 9.7 | АТОН | 5 | 52-19,24-650 | 923 | 14587 | 1.911111 | 8.43834e-05 | 0.2
2022 | 9.7 | АТОН | 5 | 52-19,24-650 | 923 | 14593 | 1.911111 | 8.43834e-05 | 0.2
2022 | 9.7 | АТОН | 5 | 52-19,24-650 | 923 | 14611 | 1.911111 | 8.43834e-05 | 0.2
2022 | 9.7 | АТОН | 5 | 52-19,24-650 | 923 | 14617 | 1.911111 | 8.43834e-05 | 0.2
2022 | 9.7 | АТОН | 5 | 52-19,24-650 | 923 | 14635 | 1.911111 | 8.43834e-05 | 0.2
2022 | 9.7 | АТОН | 5 | 52-19,24-650 | 923 | 14641 | 1.911111 | 8.43834e-05 | 0.2
2022 | 9.7 | АТОН | 5 | 52-19,24-650 | 923 | 14659 | 1.911111 | 8.43834e-05 | 0.2
2022 | 9.7 | АТОН | 5 | 52-19,24-650 | 923 | 14665 | 1.911111 | 8.43834e-05 | 0.2
2022 | 9.7 | АТОН | 5 | 52-19,24-650 | 923 | 14683 | 1.911111 | 8.43834e-05 | 0.2
2022 | 9.7 | АТОН | 5 | 52-19,24-650 | 923 | 14689 | 1.911111 | 8.43834e-05 | 0.2
2022 | 9.7 | АТОН | 5 | 52-19,24-650 | 923 | 14707 | 1.911111 | 8.43834e-05 | 0.2
2022 | 9.7 | АТОН | 5 | 52-19,24-650 | 923 | 14713 | 1.911111 | 8.43834e-05 | 0.2
2022 | 9.7 | АТОН | 5 | 52-19,24-650 | 923 | 14731 | 1.911111 | 8.43834e-05 | 0.2
2022 | 9.7 | АТОН | 5 | 52-19,24-650 | 923 | 14737 | 1.911111 | 8.43834e-05 | 0.2
2022 | 9.7 | АТОН | 5 | 52-19,24-650 | 923 | 14755 | 1.911111 | 8.43834e-05 | 0.2
2022 | 9.7 | АТОН | 5 | 52-19,24-650 | 923 | 14761 | 1.911111 | 8.43834e-05 | 0.2
2022 | 9.7 | АТОН | 5 | 52-19,24-650 | 923 | 14779 | 1.933333 | 8.43834e-05 | 0.2
2022 | 9.7 | АТОН | 5 | 52-19,24-650 | 923 | 14785 | 1.933333 | 8.43834e-05 | 0.2
2022 | 9.7 | АТОН | 5 | 52-19,24-650 | 923 | 14803 | 1.933333 | 8.43834e-05 | 0.2
2022 | 9.7 | АТОН | 5 | 52-19,24-650 | 923 | 14809 | 1.933333 | 8.43834e-05 | 0.2
2022 | 9.7 | АТОН | 5 | 52-19,24-650 | 923 | 14827 | 1.933333 | 8.43834e-05 | 0.2
2022 | 9.7 | АТОН | 5 | 52-19,24-650 | 923 | 14833 | 1.933333 | 8.43834e-05 | 0.2
2022 | 9.7 | АТОН | 5 | 52-19,24-650 | 923 | 14851 | 1.933333 | 8.43834e-05 | 0.2
2022 | 9.7 | АТОН | 5 | 52-19,24-650 | 923 | 14857 | 1.933333 | 8.43834e-05 | 0.2
2022 | 9.7 | АТОН | 5 | 52-19,24-650 | 923 | 14875 | 1.933333 | 8.43834e-05 | 0.2
2022 | 9.7 | АТОН | 5 | 52-19,24-650 | 923 | 14881 | 1.933333 | 8.43834e-05 | 0.2
2022 | 9.7 | АТОН | 5 | 52-19,24-650 | 923 | 14899 | 1.933333 | 8.43834e-05 | 0.2
2022 | 9.7 | АТОН | 5 | 52-19,24-650 | 923 | 14905 | 1.933333 | 8.43834e-05 | 0.2
2022 | 9.7 | АТОН | 5 | 52-19,24-650 | 923 | 14923 | 1.933333 | 8.43834e-05 | 0.2
2022 | 9.7 | АТОН | 5 | 52-19,24-650 | 923 | 14929 | 1.933333 | 8.43834e-05 | 0.2
2022 | 9.7 | АТОН | 5 | 52-19,24-650 | 923 | 14947 | 1.933333 | 8.43834e-05 | 0.2
2022 | 9.7 | АТОН | 5 | 52-19,24-650 | 923 | 14953 | 1.933333 | 8.43834e-05 | 0.2
2022 | 9.7 | АТОН | 5 | 52-19,24-650 | 923 | 14971 | 1.933333 | 8.43834e-05 | 0.2
2022 | 9.7 | АТОН | 5 | 52-19,24-650 | 923 | 14977 | 1.933333 | 8.43834e-05 | 0.2
2022 | 9.7 | АТОН | 5 | 52-19,24-650 | 923 | 14995 | 1.933333 | 8.43834e-05 | 0.2
2022 | 9.7 | АТОН | 5 | 52-19,24-650 | 923 | 15001 | 1.933333 | 8.43834e-05 | 0.2
2022 | 9.7 | АТОН | 5 | 52-19,24-650 | 923 | 15019 | 1.933333 | 8.43834e-05 | 0.2
2022 | 9.7 | АТОН | 5 | 52-19,24-650 | 923 | 15025 | 1.933333 | 8.43834e-05 | 0.2
2022 | 9.7 | АТОН | 5 | 52-19,24-650 | 923 | 15043 | 1.933333 | 8.43834e-05 | 0.2
2022 | 9.7 | АТОН | 5 | 52-19,24-650 | 923 | 15049 | 1.933333 | 8.43834e-05 | 0.2
2022 | 9.7 | АТОН | 5 | 52-19,24-650 | 923 | 15067 | 1.933333 | 8.43834e-05 | 0.2
2022 | 9.7 | АТОН | 5 | 52-19,24-650 | 923 | 15073 | 1.933333 | 8.43834e-05 | 0.2
2022 | 9.7 | АТОН | 5 | 52-19,24-650 | 923 | 15091 | 1.933333 | 8.43834e-05 | 0.2
2022 | 9.7 | АТОН | 5 | 52-19,24-650 | 923 | 15097 | 1.933333 | 8.43834e-05 | 0.2
2022 | 9.7 | АТОН | 5 | 52-19,24-650 | 923 | 15115 | 1.933333 | 8.43834e-05 | 0.2
2022 | 9.7 | АТОН | 5 | 52-19,24-650 | 923 | 15121 | 1.933333 | 8.43834e-05 | 0.2
2022 | 9.7 | АТОН | 5 | 52-19,24-650 | 923 | 15139 | 1.933333 | 8.43834e-05 | 0.2
2022 | 9.7 | АТОН | 5 | 52-19,24-650 | 923 | 15145 | 1.933333 | 8.43834e-05 | 0.2
2022 | 9.7 | АТОН | 5 | 52-19,24-650 | 923 | 15163 | 1.933333 | 8.43834e-05 | 0.2
2022 | 9.7 | АТОН | 5 | 52-19,24-650 | 923 | 15169 | 1.933333 | 8.43834e-05 | 0.2
2022 | 9.7 | АТОН | 5 | 52-19,24-650 | 923 | 15187 | 1.933333 | 8.43834e-05 | 0.2
2022 | 9.7 | АТОН | 5 | 52-19,24-650 | 923 | 15193 | 1.933333 | 8.43834e-05 | 0.2
2022 | 9.7 | АТОН | 5 | 52-19,24-650 | 923 | 15211 | 1.933333 | 8.43834e-05 | 0.2
2022 | 9.7 | АТОН | 5 | 52-19,24-650 | 923 | 15217 | 1.933333 | 8.43834e-05 | 0.2
2022 | 9.7 | АТОН | 5 | 52-19,24-650 | 923 | 15235 | 1.933333 | 8.43834e-05 | 0.2
2022 | 9.7 | АТОН | 5 | 52-19,24-650 | 923 | 15241 | 1.933333 | 8.43834e-05 | 0.2
2022 | 9.7 | АТОН | 5 | 52-19,24-650 | 923 | 15259 | 1.933333 | 8.43834e-05 | 0.2
2022 | 9.7 | АТОН | 5 | 52-19,24-650 | 923 | 15265 | 1.955556 | 8.43834e-05 | 0.2
2022 | 9.7 | АТОН | 5 | 52-19,24-650 | 923 | 15283 | 1.955556 | 8.43834e-05 | 0.2
2022 | 9.7 | АТОН | 5 | 52-19,24-650 | 923 | 15289 | 1.955556 | 8.43834e-05 | 0.2
2022 | 9.7 | АТОН | 5 | 52-19,24-650 | 923 | 15307 | 1.955556 | 8.43834e-05 | 0.2
2022 | 9.7 | АТОН | 5 | 52-19,24-650 | 923 | 15313 | 1.955556 | 8.43834e-05 | 0.2
2022 | 9.7 | АТОН | 5 | 52-19,24-650 | 923 | 15331 | 1.955556 | 8.43834e-05 | 0.2
2022 | 9.7 | АТОН | 5 | 52-19,24-650 | 923 | 15337 | 1.955556 | 8.43834e-05 | 0.2
2022 | 9.7 | АТОН | 5 | 52-19,24-650 | 923 | 15355 | 1.955556 | 8.43834e-05 | 0.2
2022 | 9.7 | АТОН | 5 | 52-19,24-650 | 923 | 15361 | 1.955556 | 8.43834e-05 | 0.2
2022 | 9.7 | АТОН | 5 | 52-19,24-650 | 923 | 15379 | 1.955556 | 8.43834e-05 | 0.2
2022 | 9.7 | АТОН | 5 | 52-19,24-650 | 923 | 15385 | 1.955556 | 8.43834e-05 | 0.2
2022 | 9.7 | АТОН | 5 | 52-19,24-650 | 923 | 15403 | 1.955556 | 8.43834e-05 | 0.2
2022 | 9.7 | АТОН | 5 | 52-19,24-650 | 923 | 15409 | 1.955556 | 8.43834e-05 | 0.2
2022 | 9.7 | АТОН | 5 | 52-19,24-650 | 923 | 15427 | 1.955556 | 8.43834e-05 | 0.2
2022 | 9.7 | АТОН | 5 | 52-19,24-650 | 923 | 15433 | 1.955556 | 8.43834e-05 | 0.2
2022 | 9.7 | АТОН | 5 | 52-19,24-650 | 923 | 15451 | 1.955556 | 8.43834e-05 | 0.2
2022 | 9.7 | АТОН | 5 | 52-19,24-650 | 923 | 15457 | 1.955556 | 8.43834e-05 | 0.2
2022 | 9.7 | АТОН | 5 | 52-19,24-650 | 923 | 15475 | 1.955556 | 8.43834e-05 | 0.2
2022 | 9.7 | АТОН | 5 | 52-19,24-650 | 923 | 15481 | 1.955556 | 8.43834e-05 | 0.2
2022 | 9.7 | АТОН | 5 | 52-19,24-650 | 923 | 15499 | 1.955556 | 8.43834e-05 | 0.2
2022 | 9.7 | АТОН | 5 | 52-19,24-650 | 923 | 15505 | 1.955556 | 8.43834e-05 | 0.2
2022 | 9.7 | АТОН | 5 | 52-19,24-650 | 923 | 15523 | 1.955556 | 8.43834e-05 | 0.2
2022 | 9.7 | АТОН | 5 | 52-19,24-650 | 923 | 15529 | 1.955556 | 8.43834e-05 | 0.2
2022 | 9.7 | АТОН | 5 | 52-19,24-650 | 923 | 15547 | 1.955556 | 8.43834e-05 | 0.2
2022 | 9.7 | АТОН | 5 | 52-19,24-650 | 923 | 15553 | 1.955556 | 8.43834e-05 | 0.2
2022 | 9.7 | АТОН | 5 | 52-19,24-650 | 923 | 15571 | 1.955556 | 8.43834e-05 | 0.2
2022 | 9.7 | АТОН | 5 | 52-19,24-650 | 923 | 15577 | 1.955556 | 8.43834e-05 | 0.2
2022 | 9.7 | АТОН | 5 | 52-19,24-650 | 923 | 15595 | 1.955556 | 8.43834e-05 | 0.2
2022 | 9.7 | АТОН | 5 | 52-19,24-650 | 923 | 15601 | 1.955556 | 8.43834e-05 | 0.2
2022 | 9.7 | АТОН | 5 | 52-19,24-650 | 923 | 15619 | 1.955556 | 8.43834e-05 | 0.2
2022 | 9.7 | АТОН | 5 | 52-19,24-650 | 923 | 15625 | 1.955556 | 8.43834e-05 | 0.2
2022 | 9.7 | АТОН | 5 | 52-19,24-650 | 923 | 15643 | 1.955556 | 8.43834e-05 | 0.2
2022 | 9.7 | АТОН | 5 | 52-19,24-650 | 923 | 15649 | 1.955556 | 8.43834e-05 | 0.2
2022 | 9.7 | АТОН | 5 | 52-19,24-650 | 923 | 15667 | 1.955556 | 8.43834e-05 | 0.2
2022 | 9.7 | АТОН | 5 | 52-19,24-650 | 923 | 15673 | 1.955556 | 8.43834e-05 | 0.2
2022 | 9.7 | АТОН | 5 | 52-19,24-650 | 923 | 15691 | 1.977778 | 8.43834e-05 | 0.2
2022 | 9.7 | АТОН | 5 | 52-19,24-650 | 923 | 15697 | 1.977778 | 8.43834e-05 | 0.2
2022 | 9.7 | АТОН | 5 | 52-19,24-650 | 923 | 15715 | 1.977778 | 8.43834e-05 | 0.2
2022 | 9.7 | АТОН | 5 | 52-19,24-650 | 923 | 15721 | 1.977778 | 8.43834e-05 | 0.2
2022 | 9.7 | АТОН | 5 | 52-19,24-650 | 923 | 15739 | 1.977778 | 8.43834e-05 | 0.2
2022 | 9.7 | АТОН | 5 | 52-19,24-650 | 923 | 15745 | 1.977778 | 8.43834e-05 | 0.2
2022 | 9.7 | АТОН | 5 | 52-19,24-650 | 923 | 15763 | 1.977778 | 8.43834e-05 | 0.2
2022 | 9.7 | АТОН | 5 | 52-19,24-650 | 923 | 15769 | 1.977778 | 8.43834e-05 | 0.2
2022 | 9.7 | АТОН | 5 | 52-19,24-650 | 923 | 15787 | 1.977778 | 8.43834e-05 | 0.2
2022 | 9.7 | АТОН | 5 | 52-19,24-650 | 923 | 15793 | 1.977778 | 8.43834e-05 | 0.2
2022 | 9.7 | АТОН | 5 | 52-19,24-650 | 923 | 15811 | 1.977778 | 8.43834e-05 | 0.2
2022 | 9.7 | АТОН | 5 | 52-19,24-650 | 923 | 15817 | 1.977778 | 8.43834e-05 | 0.2
2022 | 9.7 | АТОН | 5 | 52-19,24-650 | 923 | 15835 | 1.977778 | 8.43834e-05 | 0.2
2022 | 9.7 | АТОН | 5 | 52-19,24-650 | 923 | 15841 | 1.977778 | 8.43834e-05 | 0.2
2022 | 9.7 | АТОН | 5 | 52-19,24-650 | 923 | 15859 | 1.977778 | 8.43834e-05 | 0.2
2022 | 9.7 | АТОН | 5 | 52-19,24-650 | 923 | 15865 | 1.977778 | 8.43834e-05 | 0.2
2022 | 9.7 | АТОН | 5 | 52-19,24-650 | 923 | 15883 | 1.977778 | 8.43834e-05 | 0.2
2022 | 9.7 | АТОН | 5 | 52-19,24-650 | 923 | 15889 | 1.977778 | 8.43834e-05 | 0.2
2022 | 9.7 | АТОН | 5 | 52-19,24-650 | 923 | 15907 | 1.977778 | 8.43834e-05 | 0.2
2022 | 9.7 | АТОН | 5 | 52-19,24-650 | 923 | 15913 | 1.977778 | 8.43834e-05 | 0.2
2022 | 9.7 | АТОН | 5 | 52-19,24-650 | 923 | 15931 | 1.977778 | 8.43834e-05 | 0.2
2022 | 9.7 | АТОН | 5 | 52-19,24-650 | 923 | 15937 | 1.977778 | 8.43834e-05 | 0.2
2022 | 9.7 | АТОН | 5 | 52-19,24-650 | 923 | 15955 | 1.977778 | 8.43834e-05 | 0.2
2022 | 9.7 | АТОН | 5 | 52-19,24-650 | 923 | 15961 | 1.977778 | 8.43834e-05 | 0.2
2022 | 9.7 | АТОН | 5 | 52-19,24-650 | 923 | 15979 | 1.977778 | 8.43834e-05 | 0.2
2022 | 9.7 | АТОН | 5 | 52-19,24-650 | 923 | 15985 | 1.977778 | 8.43834e-05 | 0.2
2022 | 9.7 | АТОН | 5 | 52-19,24-650 | 923 | 16003 | 1.977778 | 8.43834e-05 | 0.2
2022 | 9.7 | АТОН | 5 | 52-19,24-650 | 923 | 16009 | 1.977778 | 8.43834e-05 | 0.2
2022 | 9.7 | АТОН | 5 | 52-19,24-650 | 923 | 16027 | 1.977778 | 8.43834e-05 | 0.2
2022 | 9.7 | АТОН | 5 | 52-19,24-650 | 923 | 16033 | 1.977778 | 8.43834e-05 | 0.2
2022 | 9.7 | АТОН | 5 | 52-19,24-650 | 923 | 16051 | 1.977778 | 8.43834e-05 | 0.2
2022 | 9.7 | АТОН | 5 | 52-19,24-650 | 923 | 16057 | 1.977778 | 8.43834e-05 | 0.2
2022 | 9.7 | АТОН | 5 | 52-19,24-650 | 923 | 16075 | 1.977778 | 8.43834e-05 | 0.2
2022 | 9.7 | АТОН | 5 | 52-19,24-650 | 923 | 16081 | 1.977778 | 8.43834e-05 | 0.2
2022 | 9.7 | АТОН | 5 | 52-19,24-650 | 923 | 16099 | 1.977778 | 8.43834e-05 | 0.2
2022 | 9.7 | АТОН | 5 | 52-19,24-650 | 923 | 16105 | 1.977778 | 8.43834e-05 | 0.2
2022 | 9.7 | АТОН | 5 | 52-19,24-650 | 923 | 16123 | 1.977778 | 8.43834e-05 | 0.2
2022 | 9.7 | АТОН | 5 | 52-19,24-650 | 923 | 16129 | 1.977778 | 8.43834e-05 | 0.2
2022 | 9.7 | АТОН | 5 | 52-19,24-650 | 923 | 16147 | 1.977778 | 8.43834e-05 | 0.2
2022 | 9.7 | АТОН | 5 | 52-19,24-650 | 923 | 16153 | 1.977778 | 8.43834e-05 | 0.2
2022 | 9.7 | АТОН | 5 | 52-19,24-650 | 923 | 16171 | 1.977778 | 8.43834e-05 | 0.2
2022 | 9.7 | АТОН | 5 | 52-19,24-650 | 923 | 16177 | 1.977778 | 8.43834e-05 | 0.2
2022 | 9.7 | АТОН | 5 | 52-19,24-650 | 923 | 16195 | 1.977778 | 8.43834e-05 | 0.2
2022 | 9.7 | АТОН | 5 | 52-19,24-650 | 923 | 16201 | 1.977778 | 8.43834e-05 | 0.2
2022 | 9.7 | АТОН | 5 | 52-19,24-650 | 923 | 16219 | 1.977778 | 8.43834e-05 | 0.2
2022 | 9.7 | АТОН | 5 | 52-19,24-650 | 923 | 16225 | 1.977778 | 8.43834e-05 | 0.2
2022 | 9.7 | АТОН | 5 | 52-19,24-650 | 923 | 16243 | 1.977778 | 8.43834e-05 | 0.2
2022 | 9.7 | АТОН | 5 | 52-19,24-650 | 923 | 16249 | 1.977778 | 8.43834e-05 | 0.2
2022 | 9.7 | АТОН | 5 | 52-19,24-650 | 923 | 16267 | 2 | 8.43834e-05 | 0.2
2022 | 9.7 | АТОН | 5 | 52-19,24-650 | 923 | 16273 | 2 | 8.43834e-05 | 0.2
2022 | 9.7 | АТОН | 5 | 52-19,24-650 | 923 | 16291 | 2 | 8.43834e-05 | 0.2
2022 | 9.7 | АТОН | 5 | 52-19,24-650 | 923 | 16297 | 2 | 8.43834e-05 | 0.2
2022 | 9.7 | АТОН | 5 | 52-19,24-650 | 923 | 16315 | 2 | 8.43834e-05 | 0.2
2022 | 9.7 | АТОН | 5 | 52-19,24-650 | 923 | 16321 | 2 | 8.43834e-05 | 0.2
2022 | 9.7 | АТОН | 5 | 52-19,24-650 | 923 | 16339 | 2.022222 | 8.43834e-05 | 0.2
2022 | 9.7 | АТОН | 5 | 52-19,24-650 | 923 | 16345 | 2.022222 | 8.43834e-05 | 0.2
2022 | 9.7 | АТОН | 5 | 52-19,24-650 | 923 | 16363 | 2.022222 | 8.43834e-05 | 0.2
2022 | 9.7 | АТОН | 5 | 52-19,24-650 | 923 | 16369 | 2.022222 | 8.43834e-05 | 0.2
2022 | 9.7 | АТОН | 5 | 52-19,24-650 | 923 | 16387 | 2.022222 | 8.43834e-05 | 0.2
2022 | 9.7 | АТОН | 5 | 52-19,24-650 | 923 | 16393 | 2.022222 | 8.43834e-05 | 0.2
2022 | 9.7 | АТОН | 5 | 52-19,24-650 | 923 | 16411 | 2.022222 | 8.43834e-05 | 0.2
2022 | 9.7 | АТОН | 5 | 52-19,24-650 | 923 | 16417 | 2.022222 | 8.43834e-05 | 0.2
2022 | 9.7 | АТОН | 5 | 52-19,24-650 | 923 | 16435 | 2.022222 | 8.43834e-05 | 0.2
2022 | 9.7 | АТОН | 5 | 52-19,24-650 | 923 | 16441 | 2.044444 | 8.43834e-05 | 0.2
2022 | 9.7 | АТОН | 5 | 52-19,24-650 | 923 | 16459 | 2.044444 | 8.43834e-05 | 0.2
2022 | 9.7 | АТОН | 5 | 52-19,24-650 | 923 | 16465 | 2.044444 | 8.43834e-05 | 0.2
2022 | 9.7 | АТОН | 5 | 52-19,24-650 | 923 | 16483 | 2.044444 | 8.43834e-05 | 0.2
2022 | 9.7 | АТОН | 5 | 52-19,24-650 | 923 | 16489 | 2.044444 | 8.43834e-05 | 0.2
2022 | 9.7 | АТОН | 5 | 52-19,24-650 | 923 | 16507 | 2.044444 | 8.43834e-05 | 0.2
2022 | 9.7 | АТОН | 5 | 52-19,24-650 | 923 | 16513 | 2.044444 | 8.43834e-05 | 0.2
2022 | 9.7 | АТОН | 5 | 52-19,24-650 | 923 | 16531 | 2.044444 | 8.43834e-05 | 0.2
2022 | 9.7 | АТОН | 5 | 52-19,24-650 | 923 | 16537 | 2.044444 | 8.43834e-05 | 0.2
2022 | 9.7 | АТОН | 5 | 52-19,24-650 | 923 | 16555 | 2.044444 | 8.43834e-05 | 0.2
2022 | 9.7 | АТОН | 5 | 52-19,24-650 | 923 | 16561 | 2.044444 | 8.43834e-05 | 0.2
2022 | 9.7 | АТОН | 5 | 52-19,24-650 | 923 | 16579 | 2.044444 | 8.43834e-05 | 0.2
2022 | 9.7 | АТОН | 5 | 52-19,24-650 | 923 | 16585 | 2.044444 | 8.43834e-05 | 0.2
2022 | 9.7 | АТОН | 5 | 52-19,24-650 | 923 | 16603 | 2.044444 | 8.43834e-05 | 0.2
2022 | 9.7 | АТОН | 5 | 52-19,24-650 | 923 | 16609 | 2.044444 | 8.43834e-05 | 0.2
2022 | 9.7 | АТОН | 5 | 52-19,24-650 | 923 | 16627 | 2.044444 | 8.43834e-05 | 0.2
2022 | 9.7 | АТОН | 5 | 52-19,24-650 | 923 | 16633 | 2.044444 | 8.43834e-05 | 0.2
2022 | 9.7 | АТОН | 5 | 52-19,24-650 | 923 | 16651 | 2.044444 | 8.43834e-05 | 0.2
2022 | 9.7 | АТОН | 5 | 52-19,24-650 | 923 | 16657 | 2.044444 | 8.43834e-05 | 0.2
2022 | 9.7 | АТОН | 5 | 52-19,24-650 | 923 | 16675 | 2.044444 | 8.43834e-05 | 0.2
2022 | 9.7 | АТОН | 5 | 52-19,24-650 | 923 | 16681 | 2.044444 | 8.43834e-05 | 0.2
2022 | 9.7 | АТОН | 5 | 52-19,24-650 | 923 | 16699 | 2.044444 | 8.43834e-05 | 0.2
2022 | 9.7 | АТОН | 5 | 52-19,24-650 | 923 | 16705 | 2.044444 | 8.43834e-05 | 0.2
2022 | 9.7 | АТОН | 5 | 52-19,24-650 | 923 | 16723 | 2.044444 | 8.43834e-05 | 0.2
2022 | 9.7 | АТОН | 5 | 52-19,24-650 | 923 | 16729 | 2.044444 | 8.43834e-05 | 0.2
2022 | 9.7 | АТОН | 5 | 52-19,24-650 | 923 | 16747 | 2.044444 | 8.43834e-05 | 0.2
2022 | 9.7 | АТОН | 5 | 52-19,24-650 | 923 | 16753 | 2.044444 | 8.43834e-05 | 0.2
2022 | 9.7 | АТОН | 5 | 52-19,24-650 | 923 | 16771 | 2.044444 | 8.43834e-05 | 0.2
2022 | 9.7 | АТОН | 5 | 52-19,24-650 | 923 | 16777 | 2.044444 | 8.43834e-05 | 0.2
2022 | 9.7 | АТОН | 5 | 52-19,24-650 | 923 | 16795 | 2.044444 | 8.43834e-05 | 0.2
2022 | 9.7 | АТОН | 5 | 52-19,24-650 | 923 | 16801 | 2.044444 | 8.43834e-05 | 0.2
2022 | 9.7 | АТОН | 5 | 52-19,24-650 | 923 | 16819 | 2.044444 | 8.43834e-05 | 0.2
2022 | 9.7 | АТОН | 5 | 52-19,24-650 | 923 | 16825 | 2.066667 | 8.43834e-05 | 0.2
2022 | 9.7 | АТОН | 5 | 52-19,24-650 | 923 | 16843 | 2.066667 | 8.43834e-05 | 0.2
2022 | 9.7 | АТОН | 5 | 52-19,24-650 | 923 | 16849 | 2.066667 | 8.43834e-05 | 0.2
2022 | 9.7 | АТОН | 5 | 52-19,24-650 | 923 | 16867 | 2.066667 | 8.43834e-05 | 0.2
2022 | 9.7 | АТОН | 5 | 52-19,24-650 | 923 | 16873 | 2.066667 | 8.43834e-05 | 0.2
2022 | 9.7 | АТОН | 5 | 52-19,24-650 | 923 | 16891 | 2.066667 | 8.43834e-05 | 0.2
2022 | 9.7 | АТОН | 5 | 52-19,24-650 | 923 | 16897 | 2.066667 | 8.43834e-05 | 0.2
2022 | 9.7 | АТОН | 5 | 52-19,24-650 | 923 | 16915 | 2.066667 | 8.43834e-05 | 0.2
2022 | 9.7 | АТОН | 5 | 52-19,24-650 | 923 | 16921 | 2.066667 | 8.43834e-05 | 0.2
2022 | 9.7 | АТОН | 5 | 52-19,24-650 | 923 | 16939 | 2.066667 | 8.43834e-05 | 0.2
2022 | 9.7 | АТОН | 5 | 52-19,24-650 | 923 | 16945 | 2.066667 | 8.43834e-05 | 0.2
2022 | 9.7 | АТОН | 5 | 52-19,24-650 | 923 | 16963 | 2.066667 | 8.43834e-05 | 0.2
2022 | 9.7 | АТОН | 5 | 52-19,24-650 | 923 | 16969 | 2.066667 | 8.43834e-05 | 0.2
2022 | 9.7 | АТОН | 5 | 52-19,24-650 | 923 | 16987 | 2.066667 | 8.43834e-05 | 0.2
2022 | 9.7 | АТОН | 5 | 52-19,24-650 | 923 | 16993 | 2.066667 | 8.43834e-05 | 0.2
2022 | 9.7 | АТОН | 5 | 52-19,24-650 | 923 | 17011 | 2.066667 | 8.43834e-05 | 0.2
2022 | 9.7 | АТОН | 5 | 52-19,24-650 | 923 | 17017 | 2.066667 | 8.43834e-05 | 0.2
2022 | 9.7 | АТОН | 5 | 52-19,24-650 | 923 | 17035 | 2.066667 | 8.43834e-05 | 0.2
2022 | 9.7 | АТОН | 5 | 52-19,24-650 | 923 | 17041 | 2.066667 | 8.43834e-05 | 0.2
2022 | 9.7 | АТОН | 5 | 52-19,24-650 | 923 | 17059 | 2.066667 | 8.43834e-05 | 0.2
2022 | 9.7 | АТОН | 5 | 52-19,24-650 | 923 | 17065 | 2.066667 | 8.43834e-05 | 0.2
2022 | 9.7 | АТОН | 5 | 52-19,24-650 | 923 | 17083 | 2.066667 | 8.43834e-05 | 0.2
2022 | 9.7 | АТОН | 5 | 52-19,24-650 | 923 | 17089 | 2.066667 | 8.43834e-05 | 0.2
2022 | 9.7 | АТОН | 5 | 52-19,24-650 | 923 | 17107 | 2.066667 | 8.43834e-05 | 0.2
2022 | 9.7 | АТОН | 5 | 52-19,24-650 | 923 | 17113 | 2.066667 | 8.43834e-05 | 0.2
2022 | 9.7 | АТОН | 5 | 52-19,24-650 | 923 | 17131 | 2.066667 | 8.43834e-05 | 0.2
2022 | 9.7 | АТОН | 5 | 52-19,24-650 | 923 | 17137 | 2.066667 | 8.43834e-05 | 0.2
2022 | 9.7 | АТОН | 5 | 52-19,24-650 | 923 | 17155 | 2.066667 | 8.43834e-05 | 0.2
2022 | 9.7 | АТОН | 5 | 52-19,24-650 | 923 | 17161 | 2.066667 | 8.43834e-05 | 0.2
2022 | 9.7 | АТОН | 5 | 52-19,24-650 | 923 | 17179 | 2.066667 | 8.43834e-05 | 0.2
2022 | 9.7 | АТОН | 5 | 52-19,24-650 | 923 | 17185 | 2.066667 | 8.43834e-05 | 0.2
2022 | 9.7 | АТОН | 5 | 52-19,24-650 | 923 | 17203 | 2.066667 | 8.43834e-05 | 0.2
2022 | 9.7 | АТОН | 5 | 52-19,24-650 | 923 | 17209 | 2.066667 | 8.43834e-05 | 0.2
2022 | 9.7 | АТОН | 5 | 52-19,24-650 | 923 | 17227 | 2.066667 | 8.43834e-05 | 0.2
2022 | 9.7 | АТОН | 5 | 52-19,24-650 | 923 | 17233 | 2.066667 | 8.43834e-05 | 0.2
2022 | 9.7 | АТОН | 5 | 52-19,24-650 | 923 | 17251 | 2.088889 | 8.43834e-05 | 0.2
2022 | 9.7 | АТОН | 5 | 52-19,24-650 | 923 | 17257 | 2.088889 | 8.43834e-05 | 0.2
2022 | 9.7 | АТОН | 5 | 52-19,24-650 | 923 | 17275 | 2.088889 | 8.43834e-05 | 0.2
2022 | 9.7 | АТОН | 5 | 52-19,24-650 | 923 | 17281 | 2.088889 | 8.43834e-05 | 0.2
2022 | 9.7 | АТОН | 5 | 52-19,24-650 | 923 | 17299 | 2.088889 | 8.43834e-05 | 0.2
2022 | 9.7 | АТОН | 5 | 52-19,24-650 | 923 | 17305 | 2.088889 | 8.43834e-05 | 0.2
2022 | 9.7 | АТОН | 5 | 52-19,24-650 | 923 | 17323 | 2.088889 | 8.43834e-05 | 0.2
2022 | 9.7 | АТОН | 5 | 52-19,24-650 | 923 | 17329 | 2.088889 | 8.43834e-05 | 0.2
2022 | 9.7 | АТОН | 5 | 52-19,24-650 | 923 | 17347 | 2.088889 | 8.43834e-05 | 0.2
2022 | 9.7 | АТОН | 5 | 52-19,24-650 | 923 | 17353 | 2.088889 | 8.43834e-05 | 0.2
2022 | 9.7 | АТОН | 5 | 52-19,24-650 | 923 | 17371 | 2.088889 | 8.43834e-05 | 0.2
2022 | 9.7 | АТОН | 5 | 52-19,24-650 | 923 | 17377 | 2.088889 | 8.43834e-05 | 0.2
2022 | 9.7 | АТОН | 5 | 52-19,24-650 | 923 | 17395 | 2.088889 | 8.43834e-05 | 0.2
2022 | 9.7 | АТОН | 5 | 52-19,24-650 | 923 | 17401 | 2.088889 | 8.43834e-05 | 0.2
2022 | 9.7 | АТОН | 5 | 52-19,24-650 | 923 | 17419 | 2.088889 | 8.43834e-05 | 0.2
2022 | 9.7 | АТОН | 5 | 52-19,24-650 | 923 | 17425 | 2.088889 | 8.43834e-05 | 0.2
2022 | 9.7 | АТОН | 5 | 52-19,24-650 | 923 | 17443 | 2.088889 | 8.43834e-05 | 0.2
2022 | 9.7 | АТОН | 5 | 52-19,24-650 | 923 | 17449 | 2.088889 | 8.43834e-05 | 0.2
2022 | 9.7 | АТОН | 5 | 52-19,24-650 | 923 | 17467 | 2.088889 | 8.43834e-05 | 0.2
2022 | 9.7 | АТОН | 5 | 52-19,24-650 | 923 | 17473 | 2.088889 | 8.43834e-05 | 0.2
2022 | 9.7 | АТОН | 5 | 52-19,24-650 | 923 | 17491 | 2.088889 | 8.43834e-05 | 0.2
2022 | 9.7 | АТОН | 5 | 52-19,24-650 | 923 | 17497 | 2.088889 | 8.43834e-05 | 0.2
2022 | 9.7 | АТОН | 5 | 52-19,24-650 | 923 | 17515 | 2.088889 | 8.43834e-05 | 0.2
2022 | 9.7 | АТОН | 5 | 52-19,24-650 | 923 | 17521 | 2.088889 | 8.43834e-05 | 0.2
2022 | 9.7 | АТОН | 5 | 52-19,24-650 | 923 | 17539 | 2.088889 | 8.43834e-05 | 0.2
2022 | 9.7 | АТОН | 5 | 52-19,24-650 | 923 | 17545 | 2.088889 | 8.43834e-05 | 0.2
2022 | 9.7 | АТОН | 5 | 52-19,24-650 | 923 | 17563 | 2.088889 | 8.43834e-05 | 0.2
2022 | 9.7 | АТОН | 5 | 52-19,24-650 | 923 | 17569 | 2.088889 | 8.43834e-05 | 0.2
2022 | 9.7 | АТОН | 5 | 52-19,24-650 | 923 | 17587 | 2.088889 | 8.43834e-05 | 0.2
2022 | 9.7 | АТОН | 5 | 52-19,24-650 | 923 | 17593 | 2.088889 | 8.43834e-05 | 0.2
2022 | 9.7 | АТОН | 5 | 52-19,24-650 | 923 | 17611 | 2.088889 | 8.43834e-05 | 0.2
2022 | 9.7 | АТОН | 5 | 52-19,24-650 | 923 | 17617 | 2.088889 | 8.43834e-05 | 0.2
2022 | 9.7 | АТОН | 5 | 52-19,24-650 | 923 | 17635 | 2.111111 | 8.43834e-05 | 0.2
2022 | 9.7 | АТОН | 5 | 52-19,24-650 | 923 | 17641 | 2.111111 | 8.43834e-05 | 0.2
2022 | 9.7 | АТОН | 5 | 52-19,24-650 | 923 | 17659 | 2.111111 | 8.43834e-05 | 0.2
2022 | 9.7 | АТОН | 5 | 52-19,24-650 | 923 | 17665 | 2.111111 | 8.43834e-05 | 0.2
2022 | 9.7 | АТОН | 5 | 52-19,24-650 | 923 | 17683 | 2.111111 | 8.43834e-05 | 0.2
2022 | 9.7 | АТОН | 5 | 52-19,24-650 | 923 | 17689 | 2.111111 | 8.43834e-05 | 0.2
2022 | 9.7 | АТОН | 5 | 52-19,24-650 | 923 | 17707 | 2.111111 | 8.43834e-05 | 0.2
2022 | 9.7 | АТОН | 5 | 52-19,24-650 | 923 | 17713 | 2.111111 | 8.43834e-05 | 0.2
2022 | 9.7 | АТОН | 5 | 52-19,24-650 | 923 | 17731 | 2.111111 | 8.43834e-05 | 0.2
2022 | 9.7 | АТОН | 5 | 52-19,24-650 | 923 | 17737 | 2.111111 | 8.43834e-05 | 0.2
2022 | 9.7 | АТОН | 5 | 52-19,24-650 | 923 | 17755 | 2.111111 | 8.43834e-05 | 0.2
2022 | 9.7 | АТОН | 5 | 52-19,24-650 | 923 | 17761 | 2.111111 | 8.43834e-05 | 0.2
2022 | 9.7 | АТОН | 5 | 52-19,24-650 | 923 | 17779 | 2.111111 | 8.43834e-05 | 0.2
2022 | 9.7 | АТОН | 5 | 52-19,24-650 | 923 | 17785 | 2.111111 | 8.43834e-05 | 0.2
2022 | 9.7 | АТОН | 5 | 52-19,24-650 | 923 | 17803 | 2.111111 | 8.43834e-05 | 0.2
2022 | 9.7 | АТОН | 5 | 52-19,24-650 | 923 | 17809 | 2.111111 | 8.43834e-05 | 0.2
2022 | 9.7 | АТОН | 5 | 52-19,24-650 | 923 | 17827 | 2.111111 | 8.43834e-05 | 0.2
2022 | 9.7 | АТОН | 5 | 52-19,24-650 | 923 | 17833 | 2.155556 | 8.43834e-05 | 0.2
2022 | 9.7 | АТОН | 5 | 52-19,24-650 | 923 | 17851 | 2.155556 | 8.43834e-05 | 0.2
2022 | 9.7 | АТОН | 5 | 52-19,24-650 | 923 | 17857 | 2.155556 | 8.43834e-05 | 0.2
2022 | 9.7 | АТОН | 5 | 52-19,24-650 | 923 | 17875 | 2.155556 | 8.43834e-05 | 0.2
2022 | 9.7 | АТОН | 5 | 52-19,24-650 | 923 | 17881 | 2.155556 | 8.43834e-05 | 0.2
2022 | 9.7 | АТОН | 5 | 52-19,24-650 | 923 | 17899 | 2.155556 | 8.43834e-05 | 0.2
2022 | 9.7 | АТОН | 5 | 52-19,24-650 | 923 | 17905 | 2.155556 | 8.43834e-05 | 0.2
2022 | 9.7 | АТОН | 5 | 52-19,24-650 | 923 | 17923 | 2.155556 | 8.43834e-05 | 0.2
2022 | 9.7 | АТОН | 5 | 52-19,24-650 | 923 | 17929 | 2.155556 | 8.43834e-05 | 0.2
2022 | 9.7 | АТОН | 5 | 52-19,24-650 | 923 | 17947 | 2.155556 | 8.43834e-05 | 0.2
2022 | 9.7 | АТОН | 5 | 52-19,24-650 | 923 | 17953 | 2.155556 | 8.43834e-05 | 0.2
2022 | 9.7 | АТОН | 5 | 52-19,24-650 | 923 | 17971 | 2.155556 | 8.43834e-05 | 0.2
2022 | 9.7 | АТОН | 5 | 52-19,24-650 | 923 | 17977 | 2.155556 | 8.43834e-05 | 0.2
2022 | 9.7 | АТОН | 5 | 52-19,24-650 | 923 | 17995 | 2.155556 | 8.43834e-05 | 0.2
2022 | 9.7 | АТОН | 5 | 52-19,24-650 | 923 | 18001 | 2.155556 | 8.43834e-05 | 0.2
2022 | 9.7 | АТОН | 5 | 52-19,24-650 | 923 | 18019 | 2.155556 | 8.43834e-05 | 0.2
2022 | 9.7 | АТОН | 5 | 52-19,24-650 | 923 | 18025 | 2.155556 | 8.43834e-05 | 0.2
2022 | 9.7 | АТОН | 5 | 52-19,24-650 | 923 | 18043 | 2.155556 | 8.43834e-05 | 0.2
2022 | 9.7 | АТОН | 5 | 52-19,24-650 | 923 | 18049 | 2.155556 | 8.43834e-05 | 0.2
2022 | 9.7 | АТОН | 5 | 52-19,24-650 | 923 | 18067 | 2.155556 | 8.43834e-05 | 0.2
2022 | 9.7 | АТОН | 5 | 52-19,24-650 | 923 | 18073 | 2.155556 | 8.43834e-05 | 0.2
2022 | 9.7 | АТОН | 5 | 52-19,24-650 | 923 | 18091 | 2.155556 | 8.43834e-05 | 0.2
2022 | 9.7 | АТОН | 5 | 52-19,24-650 | 923 | 18097 | 2.155556 | 8.43834e-05 | 0.2
2022 | 9.7 | АТОН | 5 | 52-19,24-650 | 923 | 18115 | 2.155556 | 8.43834e-05 | 0.2
2022 | 9.7 | АТОН | 5 | 52-19,24-650 | 923 | 18121 | 2.155556 | 8.43834e-05 | 0.2
2022 | 9.7 | АТОН | 5 | 52-19,24-650 | 923 | 18139 | 2.155556 | 8.43834e-05 | 0.2
2022 | 9.7 | АТОН | 5 | 52-19,24-650 | 923 | 18145 | 2.155556 | 8.43834e-05 | 0.2
2022 | 9.7 | АТОН | 5 | 52-19,24-650 | 923 | 18163 | 2.155556 | 8.43834e-05 | 0.2
2022 | 9.7 | АТОН | 5 | 52-19,24-650 | 923 | 18169 | 2.155556 | 8.43834e-05 | 0.2
2022 | 9.7 | АТОН | 5 | 52-19,24-650 | 923 | 18187 | 2.155556 | 8.43834e-05 | 0.2
2022 | 9.7 | АТОН | 5 | 52-19,24-650 | 923 | 18193 | 2.155556 | 8.43834e-05 | 0.2
2022 | 9.7 | АТОН | 5 | 52-19,24-650 | 923 | 18211 | 2.155556 | 8.43834e-05 | 0.2
2022 | 9.7 | АТОН | 5 | 52-19,24-650 | 923 | 18217 | 2.155556 | 8.43834e-05 | 0.2
2022 | 9.7 | АТОН | 5 | 52-19,24-650 | 923 | 18235 | 2.155556 | 8.43834e-05 | 0.2
2022 | 9.7 | АТОН | 5 | 52-19,24-650 | 923 | 18241 | 2.155556 | 8.43834e-05 | 0.2
2022 | 9.7 | АТОН | 5 | 52-19,24-650 | 923 | 18259 | 2.155556 | 8.43834e-05 | 0.2
2022 | 9.7 | АТОН | 5 | 52-19,24-650 | 923 | 18265 | 2.155556 | 8.43834e-05 | 0.2
2022 | 9.7 | АТОН | 5 | 52-19,24-650 | 923 | 18283 | 2.155556 | 8.43834e-05 | 0.2
2022 | 9.7 | АТОН | 5 | 52-19,24-650 | 923 | 18289 | 2.155556 | 8.43834e-05 | 0.2
2022 | 9.7 | АТОН | 5 | 52-19,24-650 | 923 | 18307 | 2.155556 | 8.43834e-05 | 0.2
2022 | 9.7 | АТОН | 5 | 52-19,24-650 | 923 | 18313 | 2.155556 | 8.43834e-05 | 0.2
2022 | 9.7 | АТОН | 5 | 52-19,24-650 | 923 | 18331 | 2.155556 | 8.43834e-05 | 0.2
2022 | 9.7 | АТОН | 5 | 52-19,24-650 | 923 | 18337 | 2.155556 | 8.43834e-05 | 0.2
2022 | 9.7 | АТОН | 5 | 52-19,24-650 | 923 | 18355 | 2.155556 | 8.43834e-05 | 0.2
2022 | 9.7 | АТОН | 5 | 52-19,24-650 | 923 | 18361 | 2.155556 | 8.43834e-05 | 0.2
2022 | 9.7 | АТОН | 5 | 52-19,24-650 | 923 | 18379 | 2.155556 | 8.43834e-05 | 0.2
2022 | 9.7 | АТОН | 5 | 52-19,24-650 | 923 | 18385 | 2.155556 | 8.43834e-05 | 0.2
2022 | 9.7 | АТОН | 5 | 52-19,24-650 | 923 | 18403 | 2.155556 | 8.43834e-05 | 0.2
2022 | 9.7 | АТОН | 5 | 52-19,24-650 | 923 | 18409 | 2.155556 | 8.43834e-05 | 0.2
2022 | 9.7 | АТОН | 5 | 52-19,24-650 | 923 | 18427 | 2.155556 | 8.43834e-05 | 0.2
2022 | 9.7 | АТОН | 5 | 52-19,24-650 | 923 | 18433 | 2.155556 | 8.43834e-05 | 0.2
2022 | 9.7 | АТОН | 5 | 52-19,24-650 | 923 | 18451 | 2.155556 | 8.43834e-05 | 0.2
2022 | 9.7 | АТОН | 5 | 52-19,24-650 | 923 | 18457 | 2.155556 | 8.43834e-05 | 0.2
2022 | 9.7 | АТОН | 5 | 52-19,24-650 | 923 | 18475 | 2.155556 | 8.43834e-05 | 0.2
2022 | 9.7 | АТОН | 5 | 52-19,24-650 | 923 | 18481 | 2.155556 | 8.43834e-05 | 0.2
2022 | 9.7 | АТОН | 5 | 52-19,24-650 | 923 | 18499 | 2.177778 | 8.43834e-05 | 0.2
2022 | 9.7 | АТОН | 5 | 52-19,24-650 | 923 | 18505 | 2.177778 | 8.43834e-05 | 0.2
2022 | 9.7 | АТОН | 5 | 52-19,24-650 | 923 | 18523 | 2.177778 | 8.43834e-05 | 0.2
2022 | 9.7 | АТОН | 5 | 52-19,24-650 | 923 | 18529 | 2.177778 | 8.43834e-05 | 0.2
2022 | 9.7 | АТОН | 5 | 52-19,24-650 | 923 | 18547 | 2.177778 | 8.43834e-05 | 0.2
2022 | 9.7 | АТОН | 5 | 52-19,24-650 | 923 | 18553 | 2.177778 | 8.43834e-05 | 0.2
2022 | 9.7 | АТОН | 5 | 52-19,24-650 | 923 | 18571 | 2.177778 | 8.43834e-05 | 0.2
2022 | 9.7 | АТОН | 5 | 52-19,24-650 | 923 | 18577 | 2.177778 | 8.43834e-05 | 0.2
2022 | 9.7 | АТОН | 5 | 52-19,24-650 | 923 | 18595 | 2.177778 | 8.43834e-05 | 0.2
2022 | 9.7 | АТОН | 5 | 52-19,24-650 | 923 | 18601 | 2.177778 | 8.43834e-05 | 0.2
2022 | 9.7 | АТОН | 5 | 52-19,24-650 | 923 | 18619 | 2.177778 | 8.43834e-05 | 0.2
2022 | 9.7 | АТОН | 5 | 52-19,24-650 | 923 | 18625 | 2.177778 | 8.43834e-05 | 0.2
2022 | 9.7 | АТОН | 5 | 52-19,24-650 | 923 | 18643 | 2.177778 | 8.43834e-05 | 0.2
2022 | 9.7 | АТОН | 5 | 52-19,24-650 | 923 | 18649 | 2.177778 | 8.43834e-05 | 0.2
2022 | 9.7 | АТОН | 5 | 52-19,24-650 | 923 | 18667 | 2.177778 | 8.43834e-05 | 0.2
2022 | 9.7 | АТОН | 5 | 52-19,24-650 | 923 | 18673 | 2.177778 | 8.43834e-05 | 0.2
2022 | 9.7 | АТОН | 5 | 52-19,24-650 | 923 | 18691 | 2.177778 | 8.43834e-05 | 0.2
2022 | 9.7 | АТОН | 5 | 52-19,24-650 | 923 | 18697 | 2.177778 | 8.43834e-05 | 0.2
2022 | 9.7 | АТОН | 5 | 52-19,24-650 | 923 | 18715 | 2.177778 | 8.43834e-05 | 0.2
2022 | 9.7 | АТОН | 5 | 52-19,24-650 | 923 | 18721 | 2.177778 | 8.43834e-05 | 0.2
2022 | 9.7 | АТОН | 5 | 52-19,24-650 | 923 | 18739 | 2.177778 | 8.43834e-05 | 0.2
2022 | 9.7 | АТОН | 5 | 52-19,24-650 | 923 | 18745 | 2.177778 | 8.43834e-05 | 0.2
2022 | 9.7 | АТОН | 5 | 52-19,24-650 | 923 | 18763 | 2.177778 | 8.43834e-05 | 0.2
2022 | 9.7 | АТОН | 5 | 52-19,24-650 | 923 | 18769 | 2.177778 | 8.43834e-05 | 0.2
2022 | 9.7 | АТОН | 5 | 52-19,24-650 | 923 | 18787 | 2.177778 | 8.43834e-05 | 0.2
2022 | 9.7 | АТОН | 5 | 52-19,24-650 | 923 | 18793 | 2.177778 | 8.43834e-05 | 0.2
2022 | 9.7 | АТОН | 5 | 52-19,24-650 | 923 | 18811 | 2.177778 | 8.43834e-05 | 0.2
2022 | 9.7 | АТОН | 5 | 52-19,24-650 | 923 | 18817 | 2.177778 | 8.43834e-05 | 0.2
2022 | 9.7 | АТОН | 5 | 52-19,24-650 | 923 | 18835 | 2.177778 | 8.43834e-05 | 0.2
2022 | 9.7 | АТОН | 5 | 52-19,24-650 | 923 | 18841 | 2.177778 | 8.43834e-05 | 0.2
2022 | 9.7 | АТОН | 5 | 52-19,24-650 | 923 | 18859 | 2.177778 | 8.43834e-05 | 0.2
2022 | 9.7 | АТОН | 5 | 52-19,24-650 | 923 | 18865 | 2.177778 | 8.43834e-05 | 0.2
2022 | 9.7 | АТОН | 5 | 52-19,24-650 | 923 | 18883 | 2.177778 | 8.43834e-05 | 0.2
2022 | 9.7 | АТОН | 5 | 52-19,24-650 | 923 | 18889 | 2.177778 | 8.43834e-05 | 0.2
2022 | 9.7 | АТОН | 5 | 52-19,24-650 | 923 | 18907 | 2.177778 | 8.43834e-05 | 0.2
2022 | 9.7 | АТОН | 5 | 52-19,24-650 | 923 | 18913 | 2.177778 | 8.43834e-05 | 0.2
2022 | 9.7 | АТОН | 5 | 52-19,24-650 | 923 | 18931 | 2.2 | 8.43834e-05 | 0.2
2022 | 9.7 | АТОН | 5 | 52-19,24-650 | 923 | 18937 | 2.2 | 8.43834e-05 | 0.2
2022 | 9.7 | АТОН | 5 | 52-19,24-650 | 923 | 18955 | 2.2 | 8.43834e-05 | 0.2
2022 | 9.7 | АТОН | 5 | 52-19,24-650 | 923 | 18961 | 2.2 | 8.43834e-05 | 0.2
2022 | 9.7 | АТОН | 5 | 52-19,24-650 | 923 | 18979 | 2.2 | 8.43834e-05 | 0.2
2022 | 9.7 | АТОН | 5 | 52-19,24-650 | 923 | 18985 | 2.2 | 8.43834e-05 | 0.2
2022 | 9.7 | АТОН | 5 | 52-19,24-650 | 923 | 19003 | 2.2 | 8.43834e-05 | 0.2
2022 | 9.7 | АТОН | 5 | 52-19,24-650 | 923 | 19009 | 2.2 | 8.43834e-05 | 0.2
2022 | 9.7 | АТОН | 5 | 52-19,24-650 | 923 | 19027 | 2.2 | 8.43834e-05 | 0.2
2022 | 9.7 | АТОН | 5 | 52-19,24-650 | 923 | 19033 | 2.2 | 8.43834e-05 | 0.2
2022 | 9.7 | АТОН | 5 | 52-19,24-650 | 923 | 19051 | 2.2 | 8.43834e-05 | 0.2
2022 | 9.7 | АТОН | 5 | 52-19,24-650 | 923 | 19057 | 2.2 | 8.43834e-05 | 0.2
2022 | 9.7 | АТОН | 5 | 52-19,24-650 | 923 | 19075 | 2.2 | 8.43834e-05 | 0.2
2022 | 9.7 | АТОН | 5 | 52-19,24-650 | 923 | 19081 | 2.2 | 8.43834e-05 | 0.2
2022 | 9.7 | АТОН | 5 | 52-19,24-650 | 923 | 19099 | 2.2 | 8.43834e-05 | 0.2
2022 | 9.7 | АТОН | 5 | 52-19,24-650 | 923 | 19105 | 2.2 | 8.43834e-05 | 0.2
2022 | 9.7 | АТОН | 5 | 52-19,24-650 | 923 | 19123 | 2.2 | 8.43834e-05 | 0.2
2022 | 9.7 | АТОН | 5 | 52-19,24-650 | 923 | 19129 | 2.2 | 8.43834e-05 | 0.2
2022 | 9.7 | АТОН | 5 | 52-19,24-650 | 923 | 19147 | 2.2 | 8.43834e-05 | 0.2
2022 | 9.7 | АТОН | 5 | 52-19,24-650 | 923 | 19153 | 2.2 | 8.43834e-05 | 0.2
2022 | 9.7 | АТОН | 5 | 52-19,24-650 | 923 | 19171 | 2.2 | 8.43834e-05 | 0.2
2022 | 9.7 | АТОН | 5 | 52-19,24-650 | 923 | 19177 | 2.2 | 8.43834e-05 | 0.2
2022 | 9.7 | АТОН | 5 | 52-19,24-650 | 923 | 19195 | 2.2 | 8.43834e-05 | 0.2
2022 | 9.7 | АТОН | 5 | 52-19,24-650 | 923 | 19201 | 2.2 | 8.43834e-05 | 0.2
2022 | 9.7 | АТОН | 5 | 52-19,24-650 | 923 | 19219 | 2.2 | 8.43834e-05 | 0.2
2022 | 9.7 | АТОН | 5 | 52-19,24-650 | 923 | 19225 | 2.2 | 8.43834e-05 | 0.2
2022 | 9.7 | АТОН | 5 | 52-19,24-650 | 923 | 19243 | 2.2 | 8.43834e-05 | 0.2
2022 | 9.7 | АТОН | 5 | 52-19,24-650 | 923 | 19249 | 2.2 | 8.43834e-05 | 0.2
2022 | 9.7 | АТОН | 5 | 52-19,24-650 | 923 | 19267 | 2.2 | 8.43834e-05 | 0.2
2022 | 9.7 | АТОН | 5 | 52-19,24-650 | 923 | 19273 | 2.2 | 8.43834e-05 | 0.2
2022 | 9.7 | АТОН | 5 | 52-19,24-650 | 923 | 19291 | 2.2 | 8.43834e-05 | 0.2
2022 | 9.7 | АТОН | 5 | 52-19,24-650 | 923 | 19297 | 2.2 | 8.43834e-05 | 0.2
2022 | 9.7 | АТОН | 5 | 52-19,24-650 | 923 | 19315 | 2.2 | 8.43834e-05 | 0.2
2022 | 9.7 | АТОН | 5 | 52-19,24-650 | 923 | 19321 | 2.2 | 8.43834e-05 | 0.2
2022 | 9.7 | АТОН | 5 | 52-19,24-650 | 923 | 19339 | 2.2 | 8.43834e-05 | 0.2
2022 | 9.7 | АТОН | 5 | 52-19,24-650 | 923 | 19345 | 2.2 | 8.43834e-05 | 0.2
2022 | 9.7 | АТОН | 5 | 52-19,24-650 | 923 | 19363 | 2.2 | 8.43834e-05 | 0.2
2022 | 9.7 | АТОН | 5 | 52-19,24-650 | 923 | 19369 | 2.2 | 8.43834e-05 | 0.2
2022 | 9.7 | АТОН | 5 | 52-19,24-650 | 923 | 19387 | 2.2 | 8.43834e-05 | 0.2
2022 | 9.7 | АТОН | 5 | 52-19,24-650 | 923 | 19393 | 2.2 | 8.43834e-05 | 0.2
2022 | 9.7 | АТОН | 5 | 52-19,24-650 | 923 | 19411 | 2.2 | 8.43834e-05 | 0.2
2022 | 9.7 | АТОН | 5 | 52-19,24-650 | 923 | 19417 | 2.2 | 8.43834e-05 | 0.2
2022 | 9.7 | АТОН | 5 | 52-19,24-650 | 923 | 19435 | 2.222222 | 8.43834e-05 | 0.2
2022 | 9.7 | АТОН | 5 | 52-19,24-650 | 923 | 19441 | 2.222222 | 8.43834e-05 | 0.2
2022 | 9.7 | АТОН | 5 | 52-19,24-650 | 923 | 19459 | 2.222222 | 8.43834e-05 | 0.2
2022 | 9.7 | АТОН | 5 | 52-19,24-650 | 923 | 19465 | 2.222222 | 8.43834e-05 | 0.2
2022 | 9.7 | АТОН | 5 | 52-19,24-650 | 923 | 19483 | 2.222222 | 8.43834e-05 | 0.2
2022 | 9.7 | АТОН | 5 | 52-19,24-650 | 923 | 19489 | 2.222222 | 8.43834e-05 | 0.2
2022 | 9.7 | АТОН | 5 | 52-19,24-650 | 923 | 19507 | 2.222222 | 8.43834e-05 | 0.2
2022 | 9.7 | АТОН | 5 | 52-19,24-650 | 923 | 19513 | 2.222222 | 8.43834e-05 | 0.2
2022 | 9.7 | АТОН | 5 | 52-19,24-650 | 923 | 19531 | 2.222222 | 8.43834e-05 | 0.2
2022 | 9.7 | АТОН | 5 | 52-19,24-650 | 923 | 19537 | 2.222222 | 8.43834e-05 | 0.2
2022 | 9.7 | АТОН | 5 | 52-19,24-650 | 923 | 19555 | 2.222222 | 8.43834e-05 | 0.2
2022 | 9.7 | АТОН | 5 | 52-19,24-650 | 923 | 19561 | 2.222222 | 8.43834e-05 | 0.2
2022 | 9.7 | АТОН | 5 | 52-19,24-650 | 923 | 19579 | 2.222222 | 8.43834e-05 | 0.2
2022 | 9.7 | АТОН | 5 | 52-19,24-650 | 923 | 19585 | 2.222222 | 8.43834e-05 | 0.2
2022 | 9.7 | АТОН | 5 | 52-19,24-650 | 923 | 19603 | 2.222222 | 8.43834e-05 | 0.2
2022 | 9.7 | АТОН | 5 | 52-19,24-650 | 923 | 19609 | 2.222222 | 8.43834e-05 | 0.2
2022 | 9.7 | АТОН | 5 | 52-19,24-650 | 923 | 19627 | 2.222222 | 8.43834e-05 | 0.2
2022 | 9.7 | АТОН | 5 | 52-19,24-650 | 923 | 19633 | 2.222222 | 8.43834e-05 | 0.2
2022 | 9.7 | АТОН | 5 | 52-19,24-650 | 923 | 19651 | 2.222222 | 8.43834e-05 | 0.2
2022 | 9.7 | АТОН | 5 | 52-19,24-650 | 923 | 19657 | 2.222222 | 8.43834e-05 | 0.2
2022 | 9.7 | АТОН | 5 | 52-19,24-650 | 923 | 19675 | 2.222222 | 8.43834e-05 | 0.2
2022 | 9.7 | АТОН | 5 | 52-19,24-650 | 923 | 19681 | 2.222222 | 8.43834e-05 | 0.2
2022 | 9.7 | АТОН | 5 | 52-19,24-650 | 923 | 19699 | 2.222222 | 8.43834e-05 | 0.2
2022 | 9.7 | АТОН | 5 | 52-19,24-650 | 923 | 19705 | 2.222222 | 8.43834e-05 | 0.2
2022 | 9.7 | АТОН | 5 | 52-19,24-650 | 923 | 19723 | 2.222222 | 8.43834e-05 | 0.2
2022 | 9.7 | АТОН | 5 | 52-19,24-650 | 923 | 19729 | 2.222222 | 8.43834e-05 | 0.2
2022 | 9.7 | АТОН | 5 | 52-19,24-650 | 923 | 19747 | 2.222222 | 8.43834e-05 | 0.2
2022 | 9.7 | АТОН | 5 | 52-19,24-650 | 923 | 19753 | 2.222222 | 8.43834e-05 | 0.2
2022 | 9.7 | АТОН | 5 | 52-19,24-650 | 923 | 19771 | 2.222222 | 8.43834e-05 | 0.2
2022 | 9.7 | АТОН | 5 | 52-19,24-650 | 923 | 19777 | 2.222222 | 8.43834e-05 | 0.2
2022 | 9.7 | АТОН | 5 | 52-19,24-650 | 923 | 19795 | 2.222222 | 8.43834e-05 | 0.2
2022 | 9.7 | АТОН | 5 | 52-19,24-650 | 923 | 19801 | 2.222222 | 8.43834e-05 | 0.2
2022 | 9.7 | АТОН | 5 | 52-19,24-650 | 923 | 19819 | 2.244444 | 8.43834e-05 | 0.2
2022 | 9.7 | АТОН | 5 | 52-19,24-650 | 923 | 19825 | 2.244444 | 8.43834e-05 | 0.2
2022 | 9.7 | АТОН | 5 | 52-19,24-650 | 923 | 19843 | 2.244444 | 8.43834e-05 | 0.2
2022 | 9.7 | АТОН | 5 | 52-19,24-650 | 923 | 19849 | 2.244444 | 8.43834e-05 | 0.2
2022 | 9.7 | АТОН | 5 | 52-19,24-650 | 923 | 19867 | 2.244444 | 8.43834e-05 | 0.2
2022 | 9.7 | АТОН | 5 | 52-19,24-650 | 923 | 19873 | 2.244444 | 8.43834e-05 | 0.2
2022 | 9.7 | АТОН | 5 | 52-19,24-650 | 923 | 19891 | 2.266667 | 8.43834e-05 | 0.2
2022 | 9.7 | АТОН | 5 | 52-19,24-650 | 923 | 19897 | 2.266667 | 8.43834e-05 | 0.2
2022 | 9.7 | АТОН | 5 | 52-19,24-650 | 923 | 19915 | 2.266667 | 8.43834e-05 | 0.2
2022 | 9.7 | АТОН | 5 | 52-19,24-650 | 923 | 19921 | 2.266667 | 8.43834e-05 | 0.2
2022 | 9.7 | АТОН | 5 | 52-19,24-650 | 923 | 19939 | 2.266667 | 8.43834e-05 | 0.2
2022 | 9.7 | АТОН | 5 | 52-19,24-650 | 923 | 19945 | 2.266667 | 8.43834e-05 | 0.2
2022 | 9.7 | АТОН | 5 | 52-19,24-650 | 923 | 19963 | 2.266667 | 8.43834e-05 | 0.2
2022 | 9.7 | АТОН | 5 | 52-19,24-650 | 923 | 19969 | 2.266667 | 8.43834e-05 | 0.2
2022 | 9.7 | АТОН | 5 | 52-19,24-650 | 923 | 19987 | 2.288889 | 8.43834e-05 | 0.2
2022 | 9.7 | АТОН | 5 | 52-19,24-650 | 923 | 19993 | 2.288889 | 8.43834e-05 | 0.2
2022 | 9.7 | АТОН | 5 | 52-19,24-650 | 923 | 20011 | 2.288889 | 8.43834e-05 | 0.2
2022 | 9.7 | АТОН | 5 | 52-19,24-650 | 923 | 20017 | 2.288889 | 8.43834e-05 | 0.2
2022 | 9.7 | АТОН | 5 | 52-19,24-650 | 923 | 20035 | 2.288889 | 8.43834e-05 | 0.2
2022 | 9.7 | АТОН | 5 | 52-19,24-650 | 923 | 20041 | 2.288889 | 8.43834e-05 | 0.2
2022 | 9.7 | АТОН | 5 | 52-19,24-650 | 923 | 20059 | 2.288889 | 8.43834e-05 | 0.2
2022 | 9.7 | АТОН | 5 | 52-19,24-650 | 923 | 20065 | 2.288889 | 8.43834e-05 | 0.2
2022 | 9.7 | АТОН | 5 | 52-19,24-650 | 923 | 20083 | 2.288889 | 8.43834e-05 | 0.2
2022 | 9.7 | АТОН | 5 | 52-19,24-650 | 923 | 20089 | 2.288889 | 8.43834e-05 | 0.2
2022 | 9.7 | АТОН | 5 | 52-19,24-650 | 923 | 20107 | 2.288889 | 8.43834e-05 | 0.2
2022 | 9.7 | АТОН | 5 | 52-19,24-650 | 923 | 20113 | 2.288889 | 8.43834e-05 | 0.2
2022 | 9.7 | АТОН | 5 | 52-19,24-650 | 923 | 20131 | 2.288889 | 8.43834e-05 | 0.2
2022 | 9.7 | АТОН | 5 | 52-19,24-650 | 923 | 20137 | 2.288889 | 8.43834e-05 | 0.2
2022 | 9.7 | АТОН | 5 | 52-19,24-650 | 923 | 20155 | 2.288889 | 8.43834e-05 | 0.2
2022 | 9.7 | АТОН | 5 | 52-19,24-650 | 923 | 20161 | 2.288889 | 8.43834e-05 | 0.2
2022 | 9.7 | АТОН | 5 | 52-19,24-650 | 923 | 20179 | 2.288889 | 8.43834e-05 | 0.2
2022 | 9.7 | АТОН | 5 | 52-19,24-650 | 923 | 20185 | 2.288889 | 8.43834e-05 | 0.2
2022 | 9.7 | АТОН | 5 | 52-19,24-650 | 923 | 20203 | 2.288889 | 8.43834e-05 | 0.2
2022 | 9.7 | АТОН | 5 | 52-19,24-650 | 923 | 20209 | 2.288889 | 8.43834e-05 | 0.2
2022 | 9.7 | АТОН | 5 | 52-19,24-650 | 923 | 20227 | 2.288889 | 8.43834e-05 | 0.2
2022 | 9.7 | АТОН | 5 | 52-19,24-650 | 923 | 20233 | 2.288889 | 8.43834e-05 | 0.2
2022 | 9.7 | АТОН | 5 | 52-19,24-650 | 923 | 20251 | 2.311111 | 8.43834e-05 | 0.2
2022 | 9.7 | АТОН | 5 | 52-19,24-650 | 923 | 20257 | 2.311111 | 8.43834e-05 | 0.2
2022 | 9.7 | АТОН | 5 | 52-19,24-650 | 923 | 20275 | 2.311111 | 8.43834e-05 | 0.2
2022 | 9.7 | АТОН | 5 | 52-19,24-650 | 923 | 20281 | 2.311111 | 8.43834e-05 | 0.2
2022 | 9.7 | АТОН | 5 | 52-19,24-650 | 923 | 20299 | 2.311111 | 8.43834e-05 | 0.2
2022 | 9.7 | АТОН | 5 | 52-19,24-650 | 923 | 20305 | 2.311111 | 8.43834e-05 | 0.2
2022 | 9.7 | АТОН | 5 | 52-19,24-650 | 923 | 20323 | 2.311111 | 8.43834e-05 | 0.2
2022 | 9.7 | АТОН | 5 | 52-19,24-650 | 923 | 20329 | 2.311111 | 8.43834e-05 | 0.2
2022 | 9.7 | АТОН | 5 | 52-19,24-650 | 923 | 20347 | 2.311111 | 8.43834e-05 | 0.2
2022 | 9.7 | АТОН | 5 | 52-19,24-650 | 923 | 20353 | 2.311111 | 8.43834e-05 | 0.2
2022 | 9.7 | АТОН | 5 | 52-19,24-650 | 923 | 20371 | 2.311111 | 8.43834e-05 | 0.2
2022 | 9.7 | АТОН | 5 | 52-19,24-650 | 923 | 20377 | 2.311111 | 8.43834e-05 | 0.2
2022 | 9.7 | АТОН | 5 | 52-19,24-650 | 923 | 20395 | 2.311111 | 8.43834e-05 | 0.2
2022 | 9.7 | АТОН | 5 | 52-19,24-650 | 923 | 20401 | 2.311111 | 8.43834e-05 | 0.2
2022 | 9.7 | АТОН | 5 | 52-19,24-650 | 923 | 20419 | 2.311111 | 8.43834e-05 | 0.2
2022 | 9.7 | АТОН | 5 | 52-19,24-650 | 923 | 20425 | 2.311111 | 8.43834e-05 | 0.2
2022 | 9.7 | АТОН | 5 | 52-19,24-650 | 923 | 20443 | 2.311111 | 8.43834e-05 | 0.2
2022 | 9.7 | АТОН | 5 | 52-19,24-650 | 923 | 20449 | 2.311111 | 8.43834e-05 | 0.2
2022 | 9.7 | АТОН | 5 | 52-19,24-650 | 923 | 20467 | 2.311111 | 8.43834e-05 | 0.2
2022 | 9.7 | АТОН | 5 | 52-19,24-650 | 923 | 20473 | 2.311111 | 8.43834e-05 | 0.2
2022 | 9.7 | АТОН | 5 | 52-19,24-650 | 923 | 20491 | 2.311111 | 8.43834e-05 | 0.2
2022 | 9.7 | АТОН | 5 | 52-19,24-650 | 923 | 20497 | 2.311111 | 8.43834e-05 | 0.2
2022 | 9.7 | АТОН | 5 | 52-19,24-650 | 923 | 20515 | 2.311111 | 8.43834e-05 | 0.2
2022 | 9.7 | АТОН | 5 | 52-19,24-650 | 923 | 20521 | 2.311111 | 8.43834e-05 | 0.2
2022 | 9.7 | АТОН | 5 | 52-19,24-650 | 923 | 20539 | 2.311111 | 8.43834e-05 | 0.2
2022 | 9.7 | АТОН | 5 | 52-19,24-650 | 923 | 20545 | 2.311111 | 8.43834e-05 | 0.2
2022 | 9.7 | АТОН | 5 | 52-19,24-650 | 923 | 20563 | 2.311111 | 8.43834e-05 | 0.2
2022 | 9.7 | АТОН | 5 | 52-19,24-650 | 923 | 20569 | 2.311111 | 8.43834e-05 | 0.2
2022 | 9.7 | АТОН | 5 | 52-19,24-650 | 923 | 20587 | 2.311111 | 8.43834e-05 | 0.2
2022 | 9.7 | АТОН | 5 | 52-19,24-650 | 923 | 20593 | 2.311111 | 8.43834e-05 | 0.2
2022 | 9.7 | АТОН | 5 | 52-19,24-650 | 923 | 20611 | 2.311111 | 8.43834e-05 | 0.2
2022 | 9.7 | АТОН | 5 | 52-19,24-650 | 923 | 20617 | 2.333333 | 8.43834e-05 | 0.2
2022 | 9.7 | АТОН | 5 | 52-19,24-650 | 923 | 20635 | 2.333333 | 8.43834e-05 | 0.2
2022 | 9.7 | АТОН | 5 | 52-19,24-650 | 923 | 20641 | 2.333333 | 8.43834e-05 | 0.2
2022 | 9.7 | АТОН | 5 | 52-19,24-650 | 923 | 20659 | 2.333333 | 8.43834e-05 | 0.2
2022 | 9.7 | АТОН | 5 | 52-19,24-650 | 923 | 20665 | 2.333333 | 8.43834e-05 | 0.2
2022 | 9.7 | АТОН | 5 | 52-19,24-650 | 923 | 20683 | 2.333333 | 8.43834e-05 | 0.2
2022 | 9.7 | АТОН | 5 | 52-19,24-650 | 923 | 20689 | 2.333333 | 8.43834e-05 | 0.2
2022 | 9.7 | АТОН | 5 | 52-19,24-650 | 923 | 20707 | 2.333333 | 8.43834e-05 | 0.2
2022 | 9.7 | АТОН | 5 | 52-19,24-650 | 923 | 20713 | 2.333333 | 8.43834e-05 | 0.2
2022 | 9.7 | АТОН | 5 | 52-19,24-650 | 923 | 20731 | 2.333333 | 8.43834e-05 | 0.2
2022 | 9.7 | АТОН | 5 | 52-19,24-650 | 923 | 20737 | 2.355556 | 8.43834e-05 | 0.2
2022 | 9.7 | АТОН | 5 | 52-19,24-650 | 923 | 20755 | 2.355556 | 8.43834e-05 | 0.2
2022 | 9.7 | АТОН | 5 | 52-19,24-650 | 923 | 20761 | 2.355556 | 8.43834e-05 | 0.2
2022 | 9.7 | АТОН | 5 | 52-19,24-650 | 923 | 20779 | 2.355556 | 8.43834e-05 | 0.2
2022 | 9.7 | АТОН | 5 | 52-19,24-650 | 923 | 20785 | 2.355556 | 8.43834e-05 | 0.2
2022 | 9.7 | АТОН | 5 | 52-19,24-650 | 923 | 20803 | 2.355556 | 8.43834e-05 | 0.2
2022 | 9.7 | АТОН | 5 | 52-19,24-650 | 923 | 20809 | 2.355556 | 8.43834e-05 | 0.2
2022 | 9.7 | АТОН | 5 | 52-19,24-650 | 923 | 20827 | 2.355556 | 8.43834e-05 | 0.2
2022 | 9.7 | АТОН | 5 | 52-19,24-650 | 923 | 20833 | 2.355556 | 8.43834e-05 | 0.2
2022 | 9.7 | АТОН | 5 | 52-19,24-650 | 923 | 20851 | 2.355556 | 8.43834e-05 | 0.2
2022 | 9.7 | АТОН | 5 | 52-19,24-650 | 923 | 20857 | 2.355556 | 8.43834e-05 | 0.2
2022 | 9.7 | АТОН | 5 | 52-19,24-650 | 923 | 20875 | 2.355556 | 8.43834e-05 | 0.2
2022 | 9.7 | АТОН | 5 | 52-19,24-650 | 923 | 20881 | 2.355556 | 8.43834e-05 | 0.2
2022 | 9.7 | АТОН | 5 | 52-19,24-650 | 923 | 20899 | 2.355556 | 8.43834e-05 | 0.2
2022 | 9.7 | АТОН | 5 | 52-19,24-650 | 923 | 20905 | 2.355556 | 8.43834e-05 | 0.2
2022 | 9.7 | АТОН | 5 | 52-19,24-650 | 923 | 20923 | 2.355556 | 8.43834e-05 | 0.2
2022 | 9.7 | АТОН | 5 | 52-19,24-650 | 923 | 20929 | 2.355556 | 8.43834e-05 | 0.2
2022 | 9.7 | АТОН | 5 | 52-19,24-650 | 923 | 20947 | 2.355556 | 8.43834e-05 | 0.2
2022 | 9.7 | АТОН | 5 | 52-19,24-650 | 923 | 20953 | 2.355556 | 8.43834e-05 | 0.2
2022 | 9.7 | АТОН | 5 | 52-19,24-650 | 923 | 20971 | 2.355556 | 8.43834e-05 | 0.2
2022 | 9.7 | АТОН | 5 | 52-19,24-650 | 923 | 20977 | 2.355556 | 8.43834e-05 | 0.2
2022 | 9.7 | АТОН | 5 | 52-19,24-650 | 923 | 20995 | 2.355556 | 8.43834e-05 | 0.2
2022 | 9.7 | АТОН | 5 | 52-19,24-650 | 923 | 21001 | 2.355556 | 8.43834e-05 | 0.2
2022 | 9.7 | АТОН | 5 | 52-19,24-650 | 923 | 21019 | 2.355556 | 8.43834e-05 | 0.2
2022 | 9.7 | АТОН | 5 | 52-19,24-650 | 923 | 21025 | 2.355556 | 8.43834e-05 | 0.2
2022 | 9.7 | АТОН | 5 | 52-19,24-650 | 923 | 21043 | 2.355556 | 8.43834e-05 | 0.2
2022 | 9.7 | АТОН | 5 | 52-19,24-650 | 923 | 21049 | 2.355556 | 8.43834e-05 | 0.2
2022 | 9.7 | АТОН | 5 | 52-19,24-650 | 923 | 21067 | 2.355556 | 8.43834e-05 | 0.2
2022 | 9.7 | АТОН | 5 | 52-19,24-650 | 923 | 21073 | 2.355556 | 8.43834e-05 | 0.2
2022 | 9.7 | АТОН | 5 | 52-19,24-650 | 923 | 21091 | 2.355556 | 8.43834e-05 | 0.2
2022 | 9.7 | АТОН | 5 | 52-19,24-650 | 923 | 21097 | 2.355556 | 8.43834e-05 | 0.2
2022 | 9.7 | АТОН | 5 | 52-19,24-650 | 923 | 21115 | 2.355556 | 8.43834e-05 | 0.2
2022 | 9.7 | АТОН | 5 | 52-19,24-650 | 923 | 21121 | 2.355556 | 8.43834e-05 | 0.2
2022 | 9.7 | АТОН | 5 | 52-19,24-650 | 923 | 21139 | 2.355556 | 8.43834e-05 | 0.2
2022 | 9.7 | АТОН | 5 | 52-19,24-650 | 923 | 21145 | 2.355556 | 8.43834e-05 | 0.2
2022 | 9.7 | АТОН | 5 | 52-19,24-650 | 923 | 21163 | 2.355556 | 8.43834e-05 | 0.2
2022 | 9.7 | АТОН | 5 | 52-19,24-650 | 923 | 21169 | 2.355556 | 8.43834e-05 | 0.2
2022 | 9.7 | АТОН | 5 | 52-19,24-650 | 923 | 21187 | 2.355556 | 8.43834e-05 | 0.2
2022 | 9.7 | АТОН | 5 | 52-19,24-650 | 923 | 21193 | 2.355556 | 8.43834e-05 | 0.2
2022 | 9.7 | АТОН | 5 | 52-19,24-650 | 923 | 21211 | 2.355556 | 8.43834e-05 | 0.2
2022 | 9.7 | АТОН | 5 | 52-19,24-650 | 923 | 21217 | 2.355556 | 8.43834e-05 | 0.2
2022 | 9.7 | АТОН | 5 | 52-19,24-650 | 923 | 21235 | 2.355556 | 8.43834e-05 | 0.2
2022 | 9.7 | АТОН | 5 | 52-19,24-650 | 923 | 21241 | 2.355556 | 8.43834e-05 | 0.2
2022 | 9.7 | АТОН | 5 | 52-19,24-650 | 923 | 21259 | 2.355556 | 8.43834e-05 | 0.2
2022 | 9.7 | АТОН | 5 | 52-19,24-650 | 923 | 21265 | 2.355556 | 8.43834e-05 | 0.2
2022 | 9.7 | АТОН | 5 | 52-19,24-650 | 923 | 21283 | 2.355556 | 8.43834e-05 | 0.2
2022 | 9.7 | АТОН | 5 | 52-19,24-650 | 923 | 21289 | 2.377778 | 8.43834e-05 | 0.2
2022 | 9.7 | АТОН | 5 | 52-19,24-650 | 923 | 21307 | 2.377778 | 8.43834e-05 | 0.2
2022 | 9.7 | АТОН | 5 | 52-19,24-650 | 923 | 21313 | 2.377778 | 8.43834e-05 | 0.2
2022 | 9.7 | АТОН | 5 | 52-19,24-650 | 923 | 21331 | 2.377778 | 8.43834e-05 | 0.2
2022 | 9.7 | АТОН | 5 | 52-19,24-650 | 923 | 21337 | 2.377778 | 8.43834e-05 | 0.2
2022 | 9.7 | АТОН | 5 | 52-19,24-650 | 923 | 21355 | 2.377778 | 8.43834e-05 | 0.2
2022 | 9.7 | АТОН | 5 | 52-19,24-650 | 923 | 21361 | 2.377778 | 8.43834e-05 | 0.2
2022 | 9.7 | АТОН | 5 | 52-19,24-650 | 923 | 21379 | 2.377778 | 8.43834e-05 | 0.2
2022 | 9.7 | АТОН | 5 | 52-19,24-650 | 923 | 21385 | 2.377778 | 8.43834e-05 | 0.2
2022 | 9.7 | АТОН | 5 | 52-19,24-650 | 923 | 21403 | 2.377778 | 8.43834e-05 | 0.2
2022 | 9.7 | АТОН | 5 | 52-19,24-650 | 923 | 21409 | 2.377778 | 8.43834e-05 | 0.2
2022 | 9.7 | АТОН | 5 | 52-19,24-650 | 923 | 21427 | 2.377778 | 8.43834e-05 | 0.2
2022 | 9.7 | АТОН | 5 | 52-19,24-650 | 923 | 21433 | 2.377778 | 8.43834e-05 | 0.2
2022 | 9.7 | АТОН | 5 | 52-19,24-650 | 923 | 21451 | 2.377778 | 8.43834e-05 | 0.2
2022 | 9.7 | АТОН | 5 | 52-19,24-650 | 923 | 21457 | 2.377778 | 8.43834e-05 | 0.2
2022 | 9.7 | АТОН | 5 | 52-19,24-650 | 923 | 21475 | 2.377778 | 8.43834e-05 | 0.2
2022 | 9.7 | АТОН | 5 | 52-19,24-650 | 923 | 21481 | 2.377778 | 8.43834e-05 | 0.2
2022 | 9.7 | АТОН | 5 | 52-19,24-650 | 923 | 21499 | 2.377778 | 8.43834e-05 | 0.2
2022 | 9.7 | АТОН | 5 | 52-19,24-650 | 923 | 21505 | 2.377778 | 8.43834e-05 | 0.2
2022 | 9.7 | АТОН | 5 | 52-19,24-650 | 923 | 21523 | 2.377778 | 8.43834e-05 | 0.2
2022 | 9.7 | АТОН | 5 | 52-19,24-650 | 923 | 21529 | 2.377778 | 8.43834e-05 | 0.2
2022 | 9.7 | АТОН | 5 | 52-19,24-650 | 923 | 21547 | 2.377778 | 8.43834e-05 | 0.2
2022 | 9.7 | АТОН | 5 | 52-19,24-650 | 923 | 21553 | 2.377778 | 8.43834e-05 | 0.2
2022 | 9.7 | АТОН | 5 | 52-19,24-650 | 923 | 21571 | 2.377778 | 8.43834e-05 | 0.2
2022 | 9.7 | АТОН | 5 | 52-19,24-650 | 923 | 21577 | 2.377778 | 8.43834e-05 | 0.2
2022 | 9.7 | АТОН | 5 | 52-19,24-650 | 923 | 21595 | 2.377778 | 8.43834e-05 | 0.2
2022 | 9.7 | АТОН | 5 | 52-19,24-650 | 923 | 21601 | 2.377778 | 8.43834e-05 | 0.2
2022 | 9.7 | АТОН | 5 | 52-19,24-650 | 923 | 21619 | 2.377778 | 8.43834e-05 | 0.2
2022 | 9.7 | АТОН | 5 | 52-19,24-650 | 923 | 21625 | 2.377778 | 8.43834e-05 | 0.2
2022 | 9.7 | АТОН | 5 | 52-19,24-650 | 923 | 21643 | 2.377778 | 8.43834e-05 | 0.2
2022 | 9.7 | АТОН | 5 | 52-19,24-650 | 923 | 21649 | 2.377778 | 8.43834e-05 | 0.2
2022 | 9.7 | АТОН | 5 | 52-19,24-650 | 923 | 21667 | 2.422222 | 8.43834e-05 | 0.2
2022 | 9.7 | АТОН | 5 | 52-19,24-650 | 923 | 21673 | 2.422222 | 8.43834e-05 | 0.2
2022 | 9.7 | АТОН | 5 | 52-19,24-650 | 923 | 21691 | 2.422222 | 8.43834e-05 | 0.2
2022 | 9.7 | АТОН | 5 | 52-19,24-650 | 923 | 21697 | 2.422222 | 8.43834e-05 | 0.2
2022 | 9.7 | АТОН | 5 | 52-19,24-650 | 923 | 21715 | 2.422222 | 8.43834e-05 | 0.2
2022 | 9.7 | АТОН | 5 | 52-19,24-650 | 923 | 21721 | 2.422222 | 8.43834e-05 | 0.2
2022 | 9.7 | АТОН | 5 | 52-19,24-650 | 923 | 21739 | 2.422222 | 8.43834e-05 | 0.2
2022 | 9.7 | АТОН | 5 | 52-19,24-650 | 923 | 21745 | 2.422222 | 8.43834e-05 | 0.2
2022 | 9.7 | АТОН | 5 | 52-19,24-650 | 923 | 21763 | 2.422222 | 8.43834e-05 | 0.2
2022 | 9.7 | АТОН | 5 | 52-19,24-650 | 923 | 21769 | 2.422222 | 8.43834e-05 | 0.2
2022 | 9.7 | АТОН | 5 | 52-19,24-650 | 923 | 21787 | 2.422222 | 8.43834e-05 | 0.2
2022 | 9.7 | АТОН | 5 | 52-19,24-650 | 923 | 21793 | 2.422222 | 8.43834e-05 | 0.2
2022 | 9.7 | АТОН | 5 | 52-19,24-650 | 923 | 21811 | 2.422222 | 8.43834e-05 | 0.2
2022 | 9.7 | АТОН | 5 | 52-19,24-650 | 923 | 21817 | 2.422222 | 8.43834e-05 | 0.2
2022 | 9.7 | АТОН | 5 | 52-19,24-650 | 923 | 21835 | 2.422222 | 8.43834e-05 | 0.2
2022 | 9.7 | АТОН | 5 | 52-19,24-650 | 923 | 21841 | 2.422222 | 8.43834e-05 | 0.2
2022 | 9.7 | АТОН | 5 | 52-19,24-650 | 923 | 21859 | 2.422222 | 8.43834e-05 | 0.2
2022 | 9.7 | АТОН | 5 | 52-19,24-650 | 923 | 21865 | 2.422222 | 8.43834e-05 | 0.2
2022 | 9.7 | АТОН | 5 | 52-19,24-650 | 923 | 21883 | 2.422222 | 8.43834e-05 | 0.2
2022 | 9.7 | АТОН | 5 | 52-19,24-650 | 923 | 21889 | 2.422222 | 8.43834e-05 | 0.2
2022 | 9.7 | АТОН | 5 | 52-19,24-650 | 923 | 21907 | 2.422222 | 8.43834e-05 | 0.2
2022 | 9.7 | АТОН | 5 | 52-19,24-650 | 923 | 21913 | 2.422222 | 8.43834e-05 | 0.2
2022 | 9.7 | АТОН | 5 | 52-19,24-650 | 923 | 21931 | 2.422222 | 8.43834e-05 | 0.2
2022 | 9.7 | АТОН | 5 | 52-19,24-650 | 923 | 21937 | 2.422222 | 8.43834e-05 | 0.2
2022 | 9.7 | АТОН | 5 | 52-19,24-650 | 923 | 21955 | 2.422222 | 8.43834e-05 | 0.2
2022 | 9.7 | АТОН | 5 | 52-19,24-650 | 923 | 21961 | 2.422222 | 8.43834e-05 | 0.2
2022 | 9.7 | АТОН | 5 | 52-19,24-650 | 923 | 21979 | 2.422222 | 8.43834e-05 | 0.2
2022 | 9.7 | АТОН | 5 | 52-19,24-650 | 923 | 21985 | 2.444444 | 8.43834e-05 | 0.2
2022 | 9.7 | АТОН | 5 | 52-19,24-650 | 923 | 22003 | 2.444444 | 8.43834e-05 | 0.2
2022 | 9.7 | АТОН | 5 | 52-19,24-650 | 923 | 22009 | 2.444444 | 8.43834e-05 | 0.2
2022 | 9.7 | АТОН | 5 | 52-19,24-650 | 923 | 22027 | 2.444444 | 8.43834e-05 | 0.2
2022 | 9.7 | АТОН | 5 | 52-19,24-650 | 923 | 22033 | 2.444444 | 8.43834e-05 | 0.2
2022 | 9.7 | АТОН | 5 | 52-19,24-650 | 923 | 22051 | 2.444444 | 8.43834e-05 | 0.2
2022 | 9.7 | АТОН | 5 | 52-19,24-650 | 923 | 22057 | 2.444444 | 8.43834e-05 | 0.2
2022 | 9.7 | АТОН | 5 | 52-19,24-650 | 923 | 22075 | 2.444444 | 8.43834e-05 | 0.2
2022 | 9.7 | АТОН | 5 | 52-19,24-650 | 923 | 22081 | 2.444444 | 8.43834e-05 | 0.2
2022 | 9.7 | АТОН | 5 | 52-19,24-650 | 923 | 22099 | 2.444444 | 8.43834e-05 | 0.2
2022 | 9.7 | АТОН | 5 | 52-19,24-650 | 923 | 22105 | 2.444444 | 8.43834e-05 | 0.2
2022 | 9.7 | АТОН | 5 | 52-19,24-650 | 923 | 22123 | 2.444444 | 8.43834e-05 | 0.2
2022 | 9.7 | АТОН | 5 | 52-19,24-650 | 923 | 22129 | 2.444444 | 8.43834e-05 | 0.2
2022 | 9.7 | АТОН | 5 | 52-19,24-650 | 923 | 22147 | 2.444444 | 8.43834e-05 | 0.2
2022 | 9.7 | АТОН | 5 | 52-19,24-650 | 923 | 22153 | 2.466667 | 8.43834e-05 | 0.2
2022 | 9.7 | АТОН | 5 | 52-19,24-650 | 923 | 22171 | 2.466667 | 8.43834e-05 | 0.2
2022 | 9.7 | АТОН | 5 | 52-19,24-650 | 923 | 22177 | 2.466667 | 8.43834e-05 | 0.2
2022 | 9.7 | АТОН | 5 | 52-19,24-650 | 923 | 22195 | 2.466667 | 8.43834e-05 | 0.2
2022 | 9.7 | АТОН | 5 | 52-19,24-650 | 923 | 22201 | 2.466667 | 8.43834e-05 | 0.2
2022 | 9.7 | АТОН | 5 | 52-19,24-650 | 923 | 22219 | 2.466667 | 8.43834e-05 | 0.2
2022 | 9.7 | АТОН | 5 | 52-19,24-650 | 923 | 22225 | 2.466667 | 8.43834e-05 | 0.2
2022 | 9.7 | АТОН | 5 | 52-19,24-650 | 923 | 22243 | 2.466667 | 8.43834e-05 | 0.2
2022 | 9.7 | АТОН | 5 | 52-19,24-650 | 923 | 22249 | 2.466667 | 8.43834e-05 | 0.2
2022 | 9.7 | АТОН | 5 | 52-19,24-650 | 923 | 22267 | 2.466667 | 8.43834e-05 | 0.2
2022 | 9.7 | АТОН | 5 | 52-19,24-650 | 923 | 22273 | 2.555556 | 0.0002819583 | 0.2
2022 | 9.7 | АТОН | 5 | 52-19,24-650 | 923 | 22291 | 2.555556 | 0.0002859244 | 0.2
2022 | 9.7 | АТОН | 5 | 52-19,24-650 | 923 | 22297 | 2.555556 | 0.0002872465 | 0.2
2022 | 9.7 | АТОН | 5 | 52-19,24-650 | 923 | 22315 | 2.555556 | 0.0002912126 | 0.2
2022 | 9.7 | АТОН | 5 | 52-19,24-650 | 923 | 22321 | 2.555556 | 0.0002925346 | 0.2
2022 | 9.7 | АТОН | 5 | 52-19,24-650 | 923 | 22339 | 2.577778 | 0.0002965008 | 0.2
2022 | 9.7 | АТОН | 5 | 52-19,24-650 | 923 | 22345 | 2.577778 | 0.0002978228 | 0.2
2022 | 9.7 | АТОН | 5 | 52-19,24-650 | 923 | 22363 | 2.577778 | 0.000301789 | 0.2
2022 | 9.7 | АТОН | 5 | 52-19,24-650 | 923 | 22369 | 2.577778 | 0.000303111 | 0.2
2022 | 9.7 | АТОН | 5 | 52-19,24-650 | 923 | 22387 | 2.622222 | 0.0003070771 | 0.2
2022 | 9.7 | АТОН | 5 | 52-19,24-650 | 923 | 22393 | 2.622222 | 0.0003083992 | 0.2
2022 | 9.7 | АТОН | 5 | 52-19,24-650 | 923 | 22411 | 2.622222 | 0.0003123653 | 0.2
2022 | 9.7 | АТОН | 5 | 52-19,24-650 | 923 | 22417 | 2.644444 | 0.0003136873 | 0.2
2022 | 9.7 | АТОН | 5 | 52-19,24-650 | 923 | 22435 | 2.666667 | 0.0003176535 | 0.2
2022 | 9.7 | АТОН | 5 | 52-19,24-650 | 923 | 22441 | 2.688889 | 0.0003189755 | 0.2
2022 | 9.7 | АТОН | 5 | 52-19,24-650 | 923 | 22459 | 2.688889 | 0.0003229417 | 0.2
2022 | 9.7 | АТОН | 5 | 52-19,24-650 | 923 | 22465 | 2.755556 | 0.0003242637 | 0.2
2022 | 9.7 | АТОН | 5 | 52-19,24-650 | 923 | 22483 | 2.755556 | 0.0003282298 | 0.2
2022 | 9.7 | АТОН | 5 | 52-19,24-650 | 923 | 22489 | 2.755556 | 0.0003295519 | 0.2
2022 | 9.7 | АТОН | 5 | 52-19,24-650 | 923 | 22507 | 2.755556 | 0.000333518 | 0.2
2022 | 9.7 | АТОН | 5 | 52-19,24-650 | 923 | 22513 | 2.777778 | 0.0003348401 | 0.2
2022 | 9.7 | АТОН | 5 | 52-19,24-650 | 923 | 22531 | 2.777778 | 0.0003388062 | 0.2
2022 | 9.7 | АТОН | 5 | 52-19,24-650 | 923 | 22537 | 2.777778 | 0.0003401282 | 0.2
2022 | 9.7 | АТОН | 5 | 52-19,24-650 | 923 | 22555 | 2.777778 | 0.0003440944 | 0.2
2022 | 9.7 | АТОН | 5 | 52-19,24-650 | 923 | 22561 | 2.777778 | 0.0003454164 | 0.2
2022 | 9.7 | АТОН | 5 | 52-19,24-650 | 923 | 22579 | 2.777778 | 0.0003493825 | 0.2
2022 | 9.7 | АТОН | 5 | 52-19,24-650 | 923 | 22585 | 2.777778 | 0.0003507046 | 0.2
2022 | 9.7 | АТОН | 5 | 52-19,24-650 | 923 | 22603 | 2.777778 | 0.0003546707 | 0.2
2022 | 9.7 | АТОН | 5 | 52-19,24-650 | 923 | 22609 | 2.777778 | 0.0003559928 | 0.2
2022 | 9.7 | АТОН | 5 | 52-19,24-650 | 923 | 22627 | 2.777778 | 0.0003599589 | 0.2
2022 | 9.7 | АТОН | 5 | 52-19,24-650 | 923 | 22633 | 2.777778 | 0.0003612809 | 0.2
2022 | 9.7 | АТОН | 5 | 52-19,24-650 | 923 | 22651 | 2.777778 | 0.0003652471 | 0.2
2022 | 9.7 | АТОН | 5 | 52-19,24-650 | 923 | 22657 | 2.777778 | 0.0003665691 | 0.2
2022 | 9.7 | АТОН | 5 | 52-19,24-650 | 923 | 22675 | 2.777778 | 0.0003705352 | 0.2
2022 | 9.7 | АТОН | 5 | 52-19,24-650 | 923 | 22681 | 2.777778 | 0.0003718573 | 0.2
2022 | 9.7 | АТОН | 5 | 52-19,24-650 | 923 | 22699 | 2.8 | 0.0003758234 | 0.2
2022 | 9.7 | АТОН | 5 | 52-19,24-650 | 923 | 22705 | 2.8 | 0.0003771455 | 0.2
2022 | 9.7 | АТОН | 5 | 52-19,24-650 | 923 | 22723 | 2.8 | 0.0003811116 | 0.2
2022 | 9.7 | АТОН | 5 | 52-19,24-650 | 923 | 22729 | 2.8 | 0.0003824336 | 0.2
2022 | 9.7 | АТОН | 5 | 52-19,24-650 | 923 | 22747 | 2.8 | 0.0003863998 | 0.2
2022 | 9.7 | АТОН | 5 | 52-19,24-650 | 923 | 22753 | 2.8 | 0.0003877218 | 0.2
2022 | 9.7 | АТОН | 5 | 52-19,24-650 | 923 | 22771 | 2.8 | 0.0003916879 | 0.2
2022 | 9.7 | АТОН | 5 | 52-19,24-650 | 923 | 22777 | 2.8 | 0.00039301 | 0.2
2022 | 9.7 | АТОН | 5 | 52-19,24-650 | 923 | 22795 | 2.8 | 0.0003969761 | 0.2
2022 | 9.7 | АТОН | 5 | 52-19,24-650 | 923 | 22801 | 2.8 | 0.0003982982 | 0.2
2022 | 9.7 | АТОН | 5 | 52-19,24-650 | 923 | 22819 | 2.822222 | 0.0004022643 | 0.2
2022 | 9.7 | АТОН | 5 | 52-19,24-650 | 923 | 22825 | 2.822222 | 0.0004035863 | 0.2
2022 | 9.7 | АТОН | 5 | 52-19,24-650 | 923 | 22843 | 2.822222 | 0.0004075525 | 0.2
2022 | 9.7 | АТОН | 5 | 52-19,24-650 | 923 | 22849 | 2.822222 | 0.0004088745 | 0.2
2022 | 9.7 | АТОН | 5 | 52-19,24-650 | 923 | 22867 | 2.822222 | 0.0004128407 | 0.2
2022 | 9.7 | АТОН | 5 | 52-19,24-650 | 923 | 22873 | 2.822222 | 0.0004141627 | 0.2
2022 | 9.7 | АТОН | 5 | 52-19,24-650 | 923 | 22891 | 2.822222 | 0.0004181288 | 0.2
2022 | 9.7 | АТОН | 5 | 52-19,24-650 | 923 | 22897 | 2.822222 | 0.0004194509 | 0.2
2022 | 9.7 | АТОН | 5 | 52-19,24-650 | 923 | 22915 | 2.822222 | 0.000423417 | 0.2
2022 | 9.7 | АТОН | 5 | 52-19,24-650 | 923 | 22921 | 2.822222 | 0.000424739 | 0.2
2022 | 9.7 | АТОН | 5 | 52-19,24-650 | 923 | 22939 | 2.822222 | 0.0004287052 | 0.2
2022 | 9.7 | АТОН | 5 | 52-19,24-650 | 923 | 22945 | 2.822222 | 0.0004300272 | 0.2
2022 | 9.7 | АТОН | 5 | 52-19,24-650 | 923 | 22963 | 2.822222 | 0.0004339934 | 0.2
2022 | 9.7 | АТОН | 5 | 52-19,24-650 | 923 | 22969 | 2.822222 | 0.0004353154 | 0.2
2022 | 9.7 | АТОН | 5 | 52-19,24-650 | 923 | 22987 | 2.822222 | 0.0004392815 | 0.2
2022 | 9.7 | АТОН | 5 | 52-19,24-650 | 923 | 22993 | 2.822222 | 0.0004406036 | 0.2
2022 | 9.7 | АТОН | 5 | 52-19,24-650 | 923 | 23011 | 2.911111 | 0.0004445697 | 0.2
2022 | 9.7 | АТОН | 5 | 52-19,24-650 | 923 | 23017 | 2.911111 | 0.0004458918 | 0.2
2022 | 9.7 | АТОН | 5 | 52-19,24-650 | 923 | 23035 | 2.911111 | 0.0004498579 | 0.2
2022 | 9.7 | АТОН | 5 | 52-19,24-650 | 923 | 23041 | 2.911111 | 0.0004511799 | 0.2
2022 | 9.7 | АТОН | 5 | 52-19,24-650 | 923 | 23059 | 2.911111 | 0.0004551461 | 0.2
2022 | 9.7 | АТОН | 5 | 52-19,24-650 | 923 | 23065 | 2.911111 | 0.0004564681 | 0.2
2022 | 9.7 | АТОН | 5 | 52-19,24-650 | 923 | 23083 | 2.911111 | 0.0004604342 | 0.2
2022 | 9.7 | АТОН | 5 | 52-19,24-650 | 923 | 23089 | 2.911111 | 0.0004617563 | 0.2
2022 | 9.7 | АТОН | 5 | 52-19,24-650 | 923 | 23107 | 2.911111 | 0.0004657224 | 0.2
2022 | 9.7 | АТОН | 5 | 52-19,24-650 | 923 | 23113 | 2.911111 | 0.0004670445 | 0.2
2022 | 9.7 | АТОН | 5 | 52-19,24-650 | 923 | 23131 | 2.911111 | 0.0004710106 | 0.2
2022 | 9.7 | АТОН | 5 | 52-19,24-650 | 923 | 23137 | 2.911111 | 0.0004723326 | 0.2
2022 | 9.7 | АТОН | 5 | 52-19,24-650 | 923 | 23155 | 2.911111 | 0.0004762988 | 0.2
2022 | 9.7 | АТОН | 5 | 52-19,24-650 | 923 | 23161 | 2.911111 | 0.0004776208 | 0.2
2022 | 9.7 | АТОН | 5 | 52-19,24-650 | 923 | 23179 | 2.933333 | 0.0004815869 | 0.2
2022 | 9.7 | АТОН | 5 | 52-19,24-650 | 923 | 23185 | 2.933333 | 0.000482909 | 0.2
2022 | 9.7 | АТОН | 5 | 52-19,24-650 | 923 | 23203 | 2.933333 | 0.0004868751 | 0.2
2022 | 9.7 | АТОН | 5 | 52-19,24-650 | 923 | 23209 | 2.933333 | 0.0004881972 | 0.2
2022 | 9.7 | АТОН | 5 | 52-19,24-650 | 923 | 23227 | 2.933333 | 0.0004921633 | 0.2
2022 | 9.7 | АТОН | 5 | 52-19,24-650 | 923 | 23233 | 2.933333 | 0.0004934853 | 0.2
2022 | 9.7 | АТОН | 5 | 52-19,24-650 | 923 | 23251 | 2.933333 | 0.0004974515 | 0.2
2022 | 9.7 | АТОН | 5 | 52-19,24-650 | 923 | 23257 | 2.933333 | 0.0004987735 | 0.2
2022 | 9.7 | АТОН | 5 | 52-19,24-650 | 923 | 23275 | 2.955556 | 0.0005027396 | 0.2
2022 | 9.7 | АТОН | 5 | 52-19,24-650 | 923 | 23281 | 2.955556 | 0.0005040617 | 0.2
2022 | 9.7 | АТОН | 5 | 52-19,24-650 | 923 | 23299 | 2.955556 | 0.0005080278 | 0.2
2022 | 9.7 | АТОН | 5 | 52-19,24-650 | 923 | 23305 | 2.955556 | 0.0005093499 | 0.2
2022 | 9.7 | АТОН | 5 | 52-19,24-650 | 923 | 23323 | 2.955556 | 0.000513316 | 0.2
2022 | 9.7 | АТОН | 5 | 52-19,24-650 | 923 | 23329 | 2.955556 | 0.000514638 | 0.2
2022 | 9.7 | АТОН | 5 | 52-19,24-650 | 923 | 23347 | 2.955556 | 0.0005186042 | 0.2
2022 | 9.7 | АТОН | 5 | 52-19,24-650 | 923 | 23353 | 2.955556 | 0.0005199262 | 0.2
2022 | 9.7 | АТОН | 5 | 52-19,24-650 | 923 | 23371 | 2.955556 | 0.0005238923 | 0.2
2022 | 9.7 | АТОН | 5 | 52-19,24-650 | 923 | 23377 | 2.955556 | 0.0005252144 | 0.2
2022 | 9.7 | АТОН | 5 | 52-19,24-650 | 923 | 23395 | 2.955556 | 0.0005291805 | 0.2
2022 | 9.7 | АТОН | 5 | 52-19,24-650 | 923 | 23401 | 2.955556 | 0.0005305026 | 0.2
2022 | 9.7 | АТОН | 5 | 52-19,24-650 | 923 | 23419 | 2.955556 | 0.0005344687 | 0.2
2022 | 9.7 | АТОН | 5 | 52-19,24-650 | 923 | 23425 | 2.955556 | 0.0005357907 | 0.2
2022 | 9.7 | АТОН | 5 | 52-19,24-650 | 923 | 23443 | 2.977778 | 0.0005397569 | 0.2
2022 | 9.7 | АТОН | 5 | 52-19,24-650 | 923 | 23449 | 2.977778 | 0.0005410789 | 0.2
2022 | 9.7 | АТОН | 5 | 52-19,24-650 | 923 | 23467 | 2.977778 | 0.0005450451 | 0.2
2022 | 9.7 | АТОН | 5 | 52-19,24-650 | 923 | 23473 | 2.977778 | 0.0005463671 | 0.2
2022 | 9.7 | АТОН | 5 | 52-19,24-650 | 923 | 23491 | 2.977778 | 0.0005503332 | 0.2
2022 | 9.7 | АТОН | 5 | 52-19,24-650 | 923 | 23497 | 2.977778 | 0.0005516553 | 0.2
2022 | 9.7 | АТОН | 5 | 52-19,24-650 | 923 | 23515 | 2.977778 | 0.0005556214 | 0.2
2022 | 9.7 | АТОН | 5 | 52-19,24-650 | 923 | 23521 | 3.155556 | 0.0005569434 | 0.2
2022 | 9.7 | АТОН | 5 | 52-19,24-650 | 923 | 23539 | 3.155556 | 0.0005609096 | 0.2
2022 | 9.7 | АТОН | 5 | 52-19,24-650 | 923 | 23545 | 3.222222 | 0.0005622316 | 0.2
2022 | 9.7 | АТОН | 5 | 52-19,24-650 | 923 | 23563 | 3.222222 | 0.0005661978 | 0.2
2022 | 9.7 | АТОН | 5 | 52-19,24-650 | 923 | 23569 | 3.244444 | 0.0005675198 | 0.2
2022 | 9.7 | АТОН | 5 | 52-19,24-650 | 923 | 23587 | 3.266667 | 0.0005714859 | 0.2
2022 | 9.7 | АТОН | 5 | 52-19,24-650 | 923 | 23593 | 3.266667 | 0.000572808 | 0.2
2022 | 9.7 | АТОН | 5 | 52-19,24-650 | 923 | 23611 | 3.288889 | 0.0005767741 | 0.2
2022 | 9.7 | АТОН | 5 | 52-19,24-650 | 923 | 23617 | 3.288889 | 0.0005780962 | 0.2
2022 | 9.7 | АТОН | 5 | 52-19,24-650 | 923 | 23635 | 3.288889 | 0.0005820623 | 0.2
2022 | 9.7 | АТОН | 5 | 52-19,24-650 | 923 | 23641 | 3.311111 | 0.0005833843 | 0.2
2022 | 9.7 | АТОН | 5 | 52-19,24-650 | 923 | 23659 | 3.311111 | 0.0005873505 | 0.2
2022 | 9.7 | АТОН | 5 | 52-19,24-650 | 923 | 23665 | 3.311111 | 0.0005886725 | 0.2
2022 | 9.7 | АТОН | 5 | 52-19,24-650 | 923 | 23683 | 3.311111 | 0.0005926386 | 0.2
2022 | 9.7 | АТОН | 5 | 52-19,24-650 | 923 | 23689 | 3.311111 | 0.0005939607 | 0.2
2022 | 9.7 | АТОН | 5 | 52-19,24-650 | 923 | 23707 | 3.311111 | 0.0005979268 | 0.2
2022 | 9.7 | АТОН | 5 | 52-19,24-650 | 923 | 23713 | 3.311111 | 0.0005992489 | 0.2
2022 | 9.7 | АТОН | 5 | 52-19,24-650 | 923 | 23731 | 3.311111 | 0.000603215 | 0.2
2022 | 9.7 | АТОН | 5 | 52-19,24-650 | 923 | 23737 | 3.377778 | 0.000604537 | 0.2
2022 | 9.7 | АТОН | 5 | 52-19,24-650 | 923 | 23755 | 3.377778 | 0.0006085032 | 0.2
2022 | 9.7 | АТОН | 5 | 52-19,24-650 | 923 | 23761 | 3.377778 | 0.0006098252 | 0.2
2022 | 9.7 | АТОН | 5 | 52-19,24-650 | 923 | 23779 | 3.377778 | 0.0006137913 | 0.2
2022 | 9.7 | АТОН | 5 | 52-19,24-650 | 923 | 23785 | 3.377778 | 0.0006151134 | 0.2
2022 | 9.7 | АТОН | 5 | 52-19,24-650 | 923 | 23803 | 3.4 | 0.0006190795 | 0.2
2022 | 9.7 | АТОН | 5 | 52-19,24-650 | 923 | 23809 | 3.4 | 0.0006204016 | 0.2
2022 | 9.7 | АТОН | 5 | 52-19,24-650 | 923 | 23827 | 3.4 | 0.0006243677 | 0.2
2022 | 9.7 | АТОН | 5 | 52-19,24-650 | 923 | 23833 | 3.4 | 0.0006256897 | 0.2
2022 | 9.7 | АТОН | 5 | 52-19,24-650 | 923 | 23851 | 3.4 | 0.0006296559 | 0.2
2022 | 9.7 | АТОН | 5 | 52-19,24-650 | 923 | 23857 | 3.4 | 0.0006309779 | 0.2
2022 | 9.7 | АТОН | 5 | 52-19,24-650 | 923 | 23875 | 3.4 | 0.000634944 | 0.2
2022 | 9.7 | АТОН | 5 | 52-19,24-650 | 923 | 23881 | 3.4 | 0.0006362661 | 0.2
2022 | 9.7 | АТОН | 5 | 52-19,24-650 | 923 | 23899 | 3.4 | 0.0006402322 | 0.2
2022 | 9.7 | АТОН | 5 | 52-19,24-650 | 923 | 23905 | 3.422222 | 0.0006415543 | 0.2
2022 | 9.7 | АТОН | 5 | 52-19,24-650 | 923 | 23923 | 3.444444 | 0.0006455204 | 0.2
2022 | 9.7 | АТОН | 5 | 52-19,24-650 | 923 | 23929 | 3.444444 | 0.0006468424 | 0.2
2022 | 9.7 | АТОН | 5 | 52-19,24-650 | 923 | 23947 | 3.444444 | 0.0006508086 | 0.2
2022 | 9.7 | АТОН | 5 | 52-19,24-650 | 923 | 23953 | 3.444444 | 0.0006521306 | 0.2
2022 | 9.7 | АТОН | 5 | 52-19,24-650 | 923 | 23971 | 3.444444 | 0.0006560968 | 0.2
2022 | 9.7 | АТОН | 5 | 52-19,24-650 | 923 | 23977 | 3.444444 | 0.0006574188 | 0.2
2022 | 9.7 | АТОН | 5 | 52-19,24-650 | 923 | 23995 | 3.444444 | 0.0006613849 | 0.2
2022 | 9.7 | АТОН | 5 | 52-19,24-650 | 923 | 24001 | 3.444444 | 0.000662707 | 0.2
2022 | 9.7 | АТОН | 5 | 52-19,24-650 | 923 | 24019 | 3.444444 | 0.0006666731 | 0.2
2022 | 9.7 | АТОН | 5 | 52-19,24-650 | 923 | 24025 | 3.466667 | 0.0006679951 | 0.2
2022 | 9.7 | АТОН | 5 | 52-19,24-650 | 923 | 24043 | 3.466667 | 0.0006719613 | 0.2
2022 | 9.7 | АТОН | 5 | 52-19,24-650 | 923 | 24049 | 3.466667 | 0.0006732833 | 0.2
2022 | 9.7 | АТОН | 5 | 52-19,24-650 | 923 | 24067 | 3.488889 | 0.0006772495 | 0.2
2022 | 9.7 | АТОН | 5 | 52-19,24-650 | 923 | 24073 | 3.511111 | 0.0006785715 | 0.2
2022 | 9.7 | АТОН | 5 | 52-19,24-650 | 923 | 24091 | 3.511111 | 0.0006825376 | 0.2
2022 | 9.7 | АТОН | 5 | 52-19,24-650 | 923 | 24097 | 3.533333 | 0.0006838597 | 0.2
2022 | 9.7 | АТОН | 5 | 52-19,24-650 | 923 | 24115 | 3.533333 | 0.0006878258 | 0.2
2022 | 9.7 | АТОН | 5 | 52-19,24-650 | 923 | 24121 | 3.533333 | 0.0006891479 | 0.2
2022 | 9.7 | АТОН | 5 | 52-19,24-650 | 923 | 24139 | 3.511111 | 0.000693114 | 0.2
2022 | 9.7 | АТОН | 5 | 52-19,24-650 | 923 | 24145 | 3.511111 | 0.000694436 | 0.2
2022 | 9.7 | АТОН | 5 | 52-19,24-650 | 923 | 24163 | 3.511111 | 0.0006984022 | 0.2
2022 | 9.7 | АТОН | 5 | 52-19,24-650 | 923 | 24169 | 3.511111 | 0.0006997242 | 0.2
2022 | 9.7 | АТОН | 5 | 52-19,24-650 | 923 | 24187 | 3.511111 | 0.0007036903 | 0.2
2022 | 9.7 | АТОН | 5 | 52-19,24-650 | 923 | 24193 | 3.511111 | 0.0007050124 | 0.2
2022 | 9.7 | АТОН | 5 | 52-19,24-650 | 923 | 24211 | 3.533333 | 0.0007089785 | 0.2
2022 | 9.7 | АТОН | 5 | 52-19,24-650 | 923 | 24217 | 3.533333 | 0.0007103006 | 0.2
2022 | 9.7 | АТОН | 5 | 52-19,24-650 | 923 | 24235 | 3.533333 | 0.0007142667 | 0.2
2022 | 9.7 | АТОН | 5 | 52-19,24-650 | 923 | 24241 | 3.533333 | 0.0007155887 | 0.2
2022 | 9.7 | АТОН | 5 | 52-19,24-650 | 923 | 24259 | 3.533333 | 0.0007195549 | 0.2
2022 | 9.7 | АТОН | 5 | 52-19,24-650 | 923 | 24265 | 3.555556 | 0.0007208769 | 0.2
2022 | 9.7 | АТОН | 5 | 52-19,24-650 | 923 | 24283 | 3.555556 | 0.000724843 | 0.2
2022 | 9.7 | АТОН | 5 | 52-19,24-650 | 923 | 24289 | 3.555556 | 0.0007261651 | 0.2
2022 | 9.7 | АТОН | 5 | 52-19,24-650 | 923 | 24307 | 3.555556 | 0.0007301312 | 0.2
2022 | 9.7 | АТОН | 5 | 52-19,24-650 | 923 | 24313 | 3.555556 | 0.0007314533 | 0.2
2016 | 9.7 | VSQ | 11 | 50-16,31-650 | 923 | 0 | 0.21 | 0.0054295553 | 0.21
2016 | 9.7 | VSQ | 11 | 50-16,31-650 | 923 | 4 | 0.315 | 0.0053290185 | 0.21
2016 | 9.7 | VSQ | 11 | 50-16,31-650 | 923 | 22 | 0.485 | 0.0050172621 | 0.21
2016 | 9.7 | VSQ | 11 | 50-16,31-650 | 923 | 28 | 0.505 | 0.0049644921 | 0.21
2016 | 9.7 | VSQ | 11 | 50-16,31-650 | 923 | 46 | 0.63 | 0.0049596285 | 0.21
2016 | 9.7 | VSQ | 11 | 50-16,31-650 | 923 | 52 | 0.635 | 0.0050091561 | 0.21
2016 | 9.7 | VSQ | 11 | 50-16,31-650 | 923 | 70 | 0.73 | 0.0053111853 | 0.21
2016 | 9.7 | VSQ | 11 | 50-16,31-650 | 923 | 76 | 0.76 | 0.0054630105 | 0.21
2016 | 9.7 | VSQ | 11 | 50-16,31-650 | 923 | 94 | 0.87 | 0.0060719325 | 0.21
2016 | 9.7 | VSQ | 11 | 50-16,31-650 | 923 | 100 | 0.91 | 0.0063260553 | 0.21
2016 | 9.7 | VSQ | 11 | 50-16,31-650 | 923 | 118 | 1.04 | 0.0072418701 | 0.21
2016 | 9.7 | VSQ | 11 | 50-16,31-650 | 923 | 124 | 1.095 | 0.0075982905 | 0.21
2016 | 9.7 | VSQ | 11 | 50-16,31-650 | 923 | 142 | 1.2 | 0.0088209981 | 0.21
2016 | 9.7 | VSQ | 11 | 50-16,31-650 | 923 | 148 | 1.2 | 0.0092797161 | 0.21
2016 | 9.7 | VSQ | 11 | 50-16,31-650 | 923 | 166 | 1.455 | 0.0108093165 | 0.21
2016 | 9.7 | VSQ | 11 | 50-16,31-650 | 923 | 172 | 1.515 | 0.0113703321 | 0.21
2016 | 9.7 | VSQ | 11 | 50-16,31-650 | 923 | 190 | 1.705 | 0.0132068253 | 0.21
2016 | 9.7 | VSQ | 11 | 50-16,31-650 | 923 | 196 | 1.805 | 0.0138701385 | 0.21
2016 | 9.7 | VSQ | 11 | 50-16,31-650 | 923 | 214 | 2.02 | 0.0160135245 | 0.21
2016 | 9.7 | VSQ | 11 | 50-16,31-650 | 923 | 220 | 2.135 | 0.0167791353 | 0.21
2016 | 9.7 | VSQ | 11 | 50-16,31-650 | 923 | 238 | 2.49 | 0.0192294141 | 0.21
2016 | 9.7 | VSQ | 11 | 50-16,31-650 | 923 | 244 | 2.515 | 0.0200973225 | 0.21
2016 | 9.7 | VSQ | 11 | 50-16,31-650 | 923 | 262 | 2.89 | 0.0228544941 | 0.21
2016 | 9.7 | VSQ | 11 | 50-16,31-650 | 923 | 268 | 2.975 | 0.0238247001 | 0.21
2016 | 9.7 | VSQ | 11 | 50-16,31-650 | 923 | 286 | 3.4 | 0.0268887645 | 0.21
2016 | 9.7 | VSQ | 11 | 50-16,31-650 | 923 | 292 | 3.575 | 0.0279612681 | 0.21
2016 | 9.7 | VSQ | 11 | 50-16,31-650 | 923 | 310 | 4.155 | 0.0313322253 | 0.21
2016 | 9.7 | VSQ | 11 | 50-16,31-650 | 923 | 316 | 4.37 | 0.0325070265 | 0.21
2016 | 9.7 | VSQ | 11 | 50-16,31-650 | 923 | 334 | 5.17 | 0.0361848765 | 0.21
2016 | 9.7 | VSQ | 11 | 50-16,31-650 | 923 | 340 | 5.425 | 0.0374619753 | 0.21
2016 | 9.7 | VSQ | 11 | 50-16,31-650 | 923 | 358 | 5.94 | 0.0414467181 | 0.21
2016 | 9.7 | VSQ | 11 | 50-16,31-650 | 923 | 364 | 6.595 | 0.0428261145 | 0.21
2016 | 9.7 | VSQ | 11 | 50-16,31-650 | 923 | 382 | 7.835 | 0.0471177501 | 0.21
2016 | 9.7 | VSQ | 11 | 50-16,31-650 | 923 | 388 | 7.875 | 0.0485994441 | 0.21
2016 | 9.7 | VSQ | 11 | 50-16,31-650 | 923 | 406 | 7.875 | 0.0531979725 | 0.21
2016 | 9.7 | VSQ | 11 | 50-16,31-650 | 923 | 412 | 7.965 | 0.0547819641 | 0.21
| 9.7 | VSQ | 10 | 53-16,32-650 | 923 | 0 | 0.27 | 0.0005 | 0.27
| 9.7 | VSQ | 10 | 53-16,32-650 | 923 | 2 | 0.325 | 0.0005 | 0.27
| 9.7 | VSQ | 10 | 53-16,32-650 | 923 | 20 | 0.46 | 0.0005656529 | 0.27
| 9.7 | VSQ | 10 | 53-16,32-650 | 923 | 26 | 0.47 | 0.000784565 | 0.27
| 9.7 | VSQ | 10 | 53-16,32-650 | 923 | 44 | 0.54 | 0.001387198 | 0.27
| 9.7 | VSQ | 10 | 53-16,32-650 | 923 | 50 | 0.55 | 0.001570659 | 0.27
| 9.7 | VSQ | 10 | 53-16,32-650 | 923 | 68 | 0.59 | 0.002071376 | 0.27
| 9.7 | VSQ | 10 | 53-16,32-650 | 923 | 74 | 0.59 | 0.002222344 | 0.27
| 9.7 | VSQ | 10 | 53-16,32-650 | 923 | 92 | 0.66 | 0.002630024 | 0.27
| 9.7 | VSQ | 10 | 53-16,32-650 | 923 | 98 | 0.67 | 0.002751459 | 0.27
| 9.7 | VSQ | 10 | 53-16,32-650 | 923 | 116 | 0.725 | 0.003074981 | 0.27
| 9.7 | VSQ | 10 | 53-16,32-650 | 923 | 122 | 0.75 | 0.003169844 | 0.27
| 9.7 | VSQ | 10 | 53-16,32-650 | 923 | 140 | 0.785 | 0.003418088 | 0.27
| 9.7 | VSQ | 10 | 53-16,32-650 | 923 | 146 | 0.81 | 0.003489338 | 0.27
| 9.7 | VSQ | 10 | 53-16,32-650 | 923 | 164 | 0.855 | 0.003671183 | 0.27
| 9.7 | VSQ | 10 | 53-16,32-650 | 923 | 170 | 0.885 | 0.003721779 | 0.27
| 9.7 | VSQ | 10 | 53-16,32-650 | 923 | 188 | 0.935 | 0.003846104 | 0.27
| 9.7 | VSQ | 10 | 53-16,32-650 | 923 | 194 | 0.955 | 0.003879008 | 0.27
| 9.7 | VSQ | 10 | 53-16,32-650 | 923 | 212 | 1.005 | 0.003954692 | 0.27
| 9.7 | VSQ | 10 | 53-16,32-650 | 923 | 218 | 1.025 | 0.003972862 | 0.27
| 9.7 | VSQ | 10 | 53-16,32-650 | 923 | 236 | 1.085 | 0.004008786 | 0.27
| 9.7 | VSQ | 10 | 53-16,32-650 | 923 | 242 | 1.085 | 0.004015181 | 0.27
| 9.7 | VSQ | 10 | 53-16,32-650 | 923 | 260 | 1.085 | 0.004020223 | 0.27
| 9.7 | VSQ | 10 | 53-16,32-650 | 923 | 266 | 1.24 | 0.004017805 | 0.27
| 9.7 | VSQ | 10 | 53-16,32-650 | 923 | 284 | 1.24 | 0.004000844 | 0.27
| 9.7 | VSQ | 10 | 53-16,32-650 | 923 | 290 | 1.265 | 0.003992572 | 0.27
| 9.7 | VSQ | 10 | 53-16,32-650 | 923 | 308 | 1.34 | 0.003962488 | 0.27
| 9.7 | VSQ | 10 | 53-16,32-650 | 923 | 314 | 1.355 | 0.003951321 | 0.27
| 9.7 | VSQ | 10 | 53-16,32-650 | 923 | 332 | 1.415 | 0.003916993 | 0.27
| 9.7 | VSQ | 10 | 53-16,32-650 | 923 | 338 | 1.425 | 0.003905891 | 0.27
| 9.7 | VSQ | 10 | 53-16,32-650 | 923 | 356 | 1.505 | 0.003876199 | 0.27
| 9.7 | VSQ | 10 | 53-16,32-650 | 923 | 362 | 1.525 | 0.003868122 | 0.27
| 9.7 | VSQ | 10 | 53-16,32-650 | 923 | 380 | 1.595 | 0.003851945 | 0.27
| 9.7 | VSQ | 10 | 53-16,32-650 | 923 | 386 | 1.625 | 0.003849853 | 0.27
| 9.7 | VSQ | 10 | 53-16,32-650 | 923 | 404 | 1.695 | 0.00385607 | 0.27
| 9.7 | VSQ | 10 | 53-16,32-650 | 923 | 410 | 1.71 | 0.003862923 | 0.27
| 9.7 | VSQ | 10 | 53-16,32-650 | 923 | 428 | 1.795 | 0.003900413 | 0.27
| 9.7 | VSQ | 10 | 53-16,32-650 | 923 | 434 | 1.835 | 0.00391917 | 0.27
| 9.7 | VSQ | 10 | 53-16,32-650 | 923 | 452 | 1.915 | 0.003996813 | 0.27
| 9.7 | VSQ | 10 | 53-16,32-650 | 923 | 458 | 1.955 | 0.004030434 | 0.27
| 9.7 | VSQ | 10 | 53-16,32-650 | 923 | 476 | 2.035 | 0.004157109 | 0.27
| 9.7 | VSQ | 10 | 53-16,32-650 | 923 | 482 | 2.085 | 0.004208554 | 0.27
| 9.7 | VSQ | 10 | 53-16,32-650 | 923 | 500 | 2.17 | 0.00439314 | 0.27
| 9.7 | VSQ | 10 | 53-16,32-650 | 923 | 506 | 2.205 | 0.004465369 | 0.27
| 9.7 | VSQ | 10 | 53-16,32-650 | 923 | 524 | 2.31 | 0.004716746 | 0.27
| 9.7 | VSQ | 10 | 53-16,32-650 | 923 | 530 | 2.335 | 0.004812719 | 0.27
| 9.7 | VSQ | 10 | 53-16,32-650 | 923 | 548 | 2.44 | 0.005139766 | 0.27
| 9.7 | VSQ | 10 | 53-16,32-650 | 923 | 554 | 2.47 | 0.005262441 | 0.27
| 9.7 | VSQ | 10 | 53-16,32-650 | 923 | 572 | 2.57 | 0.005674038 | 0.27
| 9.7 | VSQ | 10 | 53-16,32-650 | 923 | 578 | 2.61 | 0.005826377 | 0.27
| 9.7 | VSQ | 10 | 53-16,32-650 | 923 | 596 | 2.735 | 0.006331402 | 0.27
| 9.7 | VSQ | 10 | 53-16,32-650 | 923 | 602 | 2.775 | 0.006516363 | 0.27
| 9.7 | VSQ | 10 | 53-16,32-650 | 923 | 620 | 2.925 | 0.007123696 | 0.27
| 9.7 | VSQ | 10 | 53-16,32-650 | 923 | 626 | 2.95 | 0.00734424 | 0.27
| 9.7 | VSQ | 10 | 53-16,32-650 | 923 | 644 | 3.085 | 0.008062761 | 0.27
| 9.7 | VSQ | 10 | 53-16,32-650 | 923 | 650 | 3.13 | 0.008321847 | 0.27
| 9.7 | VSQ | 10 | 53-16,32-650 | 923 | 668 | 3.28 | 0.009160434 | 0.27
| 9.7 | VSQ | 10 | 53-16,32-650 | 923 | 674 | 3.32 | 0.009461023 | 0.27
| 9.7 | VSQ | 10 | 53-16,32-650 | 923 | 692 | 3.495 | 0.01042856 | 0.27
| 9.7 | VSQ | 10 | 53-16,32-650 | 923 | 698 | 3.535 | 0.01077361 | 0.27
| 9.7 | VSQ | 10 | 53-16,32-650 | 923 | 716 | 3.705 | 0.01187896 | 0.27
| 9.7 | VSQ | 10 | 53-16,32-650 | 923 | 722 | 3.77 | 0.01227144 | 0.27
| 9.7 | VSQ | 10 | 53-16,32-650 | 923 | 740 | 3.93 | 0.0135235 | 0.27
| 9.7 | VSQ | 10 | 53-16,32-650 | 923 | 746 | 3.97 | 0.01396635 | 0.27
| 9.7 | VSQ | 10 | 53-16,32-650 | 923 | 764 | 4.27 | 0.015374 | 0.27
| 9.7 | VSQ | 10 | 53-16,32-650 | 923 | 770 | 4.36 | 0.01587019 | 0.27
| 9.7 | VSQ | 10 | 53-16,32-650 | 923 | 788 | 4.58 | 0.0174423 | 0.27
| 9.7 | VSQ | 10 | 53-16,32-650 | 923 | 794 | 4.715 | 0.0179948 | 0.27
| 9.7 | VSQ | 10 | 53-16,32-650 | 923 | 812 | 5 | 0.01974025 | 0.27
| 9.7 | VSQ | 10 | 53-16,32-650 | 923 | 818 | 5.025 | 0.02035201 | 0.27
| 9.7 | VSQ | 10 | 53-16,32-650 | 923 | 836 | 5.54 | 0.02227968 | 0.27
| 9.7 | VSQ | 10 | 53-16,32-650 | 923 | 842 | 5.715 | 0.02295366 | 0.27
| 9.7 | VSQ | 10 | 53-16,32-650 | 923 | 860 | 6.325 | 0.02507244 | 0.27
| 9.7 | VSQ | 10 | 53-16,32-650 | 923 | 866 | 6.58 | 0.02581159 | 0.27
| 9.7 | VSQ | 10 | 53-16,32-650 | 923 | 884 | 7.34 | 0.02813035 | 0.27
| 9.7 | VSQ | 10 | 50-16,36-650 | 923 | 0 | 0.17 | 0.01158646 | 0.17
| 9.7 | VSQ | 10 | 50-16,36-650 | 923 | 2 | 0.23 | 0.01068039 | 0.17
| 9.7 | VSQ | 10 | 50-16,36-650 | 923 | 20 | 0.32 | 0.002525698 | 0.17
| 9.7 | VSQ | 10 | 50-16,36-650 | 923 | 26 | 0.34 | 0.00379015 | 0.17
| 9.7 | VSQ | 10 | 50-16,36-650 | 923 | 44 | 0.38 | 0.00379015 | 0.17
| 9.7 | VSQ | 10 | 50-16,36-650 | 923 | 50 | 0.4 | 0.00379015 | 0.17
| 9.7 | VSQ | 10 | 50-16,36-650 | 923 | 68 | 0.44 | 0.00379015 | 0.17
| 9.7 | VSQ | 10 | 50-16,36-650 | 923 | 74 | 0.46 | 0.00379015 | 0.17
| 9.7 | VSQ | 10 | 50-16,36-650 | 923 | 92 | 0.5 | 0.00379015 | 0.17
| 9.7 | VSQ | 10 | 50-16,36-650 | 923 | 98 | 0.51 | 0.00379015 | 0.17
| 9.7 | VSQ | 10 | 50-16,36-650 | 923 | 116 | 0.55 | 0.00379015 | 0.17
| 9.7 | VSQ | 10 | 50-16,36-650 | 923 | 122 | 0.57 | 0.00379015 | 0.17
| 9.7 | VSQ | 10 | 50-16,36-650 | 923 | 140 | 0.61 | 0.00379015 | 0.17
| 9.7 | VSQ | 10 | 50-16,36-650 | 923 | 146 | 0.63 | 0.00379015 | 0.17
| 9.7 | VSQ | 10 | 50-16,36-650 | 923 | 164 | 0.68 | 0.00379015 | 0.17
| 9.7 | VSQ | 10 | 50-16,36-650 | 923 | 170 | 0.71 | 0.00379015 | 0.17
| 9.7 | VSQ | 10 | 50-16,36-650 | 923 | 188 | 0.75 | 0.00379015 | 0.17
| 9.7 | VSQ | 10 | 50-16,36-650 | 923 | 194 | 0.78 | 0.00379015 | 0.17
| 9.7 | VSQ | 10 | 50-16,36-650 | 923 | 212 | 0.82 | 0.00379015 | 0.17
| 9.7 | VSQ | 10 | 50-16,36-650 | 923 | 218 | 0.9 | 0.00379015 | 0.17
| 9.7 | VSQ | 10 | 50-16,36-650 | 923 | 236 | 0.91 | 0.00379015 | 0.17
| 9.7 | VSQ | 10 | 50-16,36-650 | 923 | 242 | 0.92 | 0.00379015 | 0.17
| 9.7 | VSQ | 10 | 50-16,36-650 | 923 | 260 | 0.99 | 0.00379015 | 0.17
| 9.7 | VSQ | 10 | 50-16,36-650 | 923 | 266 | 1.01 | 0.00379015 | 0.17
| 9.7 | VSQ | 10 | 50-16,36-650 | 923 | 284 | 1.07 | 0.00379015 | 0.17
| 9.7 | VSQ | 10 | 50-16,36-650 | 923 | 290 | 1.09 | 0.00379015 | 0.17
| 9.7 | VSQ | 10 | 50-16,36-650 | 923 | 308 | 1.18 | 0.00379015 | 0.17
| 9.7 | VSQ | 10 | 50-16,36-650 | 923 | 314 | 1.2 | 0.00379015 | 0.17
| 9.7 | VSQ | 10 | 50-16,36-650 | 923 | 332 | 1.27 | 0.00379015 | 0.17
| 9.7 | VSQ | 10 | 50-16,36-650 | 923 | 338 | 1.29 | 0.00379015 | 0.17
| 9.7 | VSQ | 10 | 50-16,36-650 | 923 | 356 | 1.37 | 0.00379015 | 0.17
| 9.7 | VSQ | 10 | 50-16,36-650 | 923 | 362 | 1.4 | 0.00379015 | 0.17
| 9.7 | VSQ | 10 | 50-16,36-650 | 923 | 380 | 1.5 | 0.00379015 | 0.17
| 9.7 | VSQ | 10 | 50-16,36-650 | 923 | 386 | 1.54 | 0.00379015 | 0.17
| 9.7 | VSQ | 10 | 50-16,36-650 | 923 | 404 | 1.62 | 0.00379015 | 0.17
| 9.7 | VSQ | 10 | 50-16,36-650 | 923 | 410 | 1.67 | 0.00379015 | 0.17
| 9.7 | VSQ | 10 | 50-16,36-650 | 923 | 428 | 1.77 | 0.00379015 | 0.17
| 9.7 | VSQ | 10 | 50-16,36-650 | 923 | 434 | 1.81 | 0.00379015 | 0.17
| 9.7 | VSQ | 10 | 50-16,36-650 | 923 | 452 | 1.89 | 0.00379015 | 0.17
| 9.7 | VSQ | 10 | 50-16,36-650 | 923 | 458 | 1.94 | 0.00379015 | 0.17
| 9.7 | VSQ | 10 | 50-16,36-650 | 923 | 476 | 2.03 | 0.00379015 | 0.17
| 9.7 | VSQ | 10 | 50-16,36-650 | 923 | 482 | 2.08 | 0.00379015 | 0.17
| 9.7 | VSQ | 10 | 50-16,36-650 | 923 | 500 | 2.19 | 0.00379015 | 0.17
| 9.7 | VSQ | 10 | 50-16,36-650 | 923 | 506 | 2.22 | 0.00379015 | 0.17
| 9.7 | VSQ | 10 | 50-16,36-650 | 923 | 524 | 2.34 | 0.00379015 | 0.17
| 9.7 | VSQ | 10 | 50-16,36-650 | 923 | 530 | 2.38 | 0.00379015 | 0.17
| 9.7 | VSQ | 10 | 50-16,36-650 | 923 | 548 | 2.51 | 0.00379015 | 0.17
| 9.7 | VSQ | 10 | 50-16,36-650 | 923 | 554 | 2.54 | 0.00379015 | 0.17
| 9.7 | VSQ | 10 | 50-16,36-650 | 923 | 572 | 2.68 | 0.00379015 | 0.17
| 9.7 | VSQ | 10 | 50-16,36-650 | 923 | 578 | 2.73 | 0.00379015 | 0.17
| 9.7 | VSQ | 10 | 50-16,36-650 | 923 | 596 | 2.87 | 0.00379015 | 0.17
| 9.7 | VSQ | 10 | 50-16,36-650 | 923 | 602 | 2.93 | 0.00379015 | 0.17
| 9.7 | VSQ | 10 | 50-16,36-650 | 923 | 620 | 3.09 | 0.004168935 | 0.17
| 9.7 | VSQ | 10 | 50-16,36-650 | 923 | 626 | 3.15 | 0.004432949 | 0.17
| 9.7 | VSQ | 10 | 50-16,36-650 | 923 | 644 | 3.31 | 0.005908871 | 0.17
| 9.7 | VSQ | 10 | 50-16,36-650 | 923 | 650 | 3.41 | 0.006628805 | 0.17
| 9.7 | VSQ | 10 | 50-16,36-650 | 923 | 668 | 3.6 | 0.009472488992 | 0.17
| 9.7 | VSQ | 10 | 50-16,36-650 | 923 | 674 | 3.68 | 0.01064834 | 0.17
| 9.7 | VSQ | 10 | 50-16,36-650 | 923 | 692 | 3.91 | 0.01485979 | 0.17
| 9.7 | VSQ | 10 | 50-16,36-650 | 923 | 698 | 4 | 0.01649157 | 0.17
| 9.7 | VSQ | 10 | 50-16,36-650 | 923 | 716 | 4.26 | 0.02207077 | 0.17
| 9.7 | VSQ | 10 | 50-16,36-650 | 923 | 722 | 4.38 | 0.02415847 | 0.17
| 9.7 | VSQ | 10 | 50-16,36-650 | 923 | 740 | 4.73 | 0.0311054408 | 0.17
| 9.7 | VSQ | 10 | 50-16,36-650 | 923 | 746 | 4.86 | 0.03364906 | 0.17
| 9.7 | VSQ | 10 | 50-16,36-650 | 923 | 764 | 5.33 | 0.04196379 | 0.17
| 9.7 | VSQ | 10 | 50-16,36-650 | 923 | 770 | 5.52 | 0.0449633282 | 0.17
| 9.7 | VSQ | 10 | 50-16,36-650 | 923 | 788 | 6.27 | 0.05464582 | 0.17
| 9.7 | VSQ | 10 | 50-16,36-650 | 923 | 794 | 6.58 | 0.05810128 | 0.17
| 9.7 | VSQ | 10 | 50-16,36-650 | 923 | 812 | 8.09 | 0.06915154 | 0.17
| 9.7 | VSQ | 10 | 50-16,36-650 | 923 | 818 | 9.8 | 0.07306292 | 0.17
2013 | 9.7 | АТОН | 7.5 | 49-15,07-650 | 923 | 0 | 0.1 | 0.01182434 | 0.1
2013 | 9.7 | АТОН | 7.5 | 49-15,07-650 | 923 | 1 | 0.14 | 0.0113253522 | 0.1
2013 | 9.7 | АТОН | 7.5 | 49-15,07-650 | 923 | 19 | 0.245 | 0.0023435718 | 0.1
2013 | 9.7 | АТОН | 7.5 | 49-15,07-650 | 923 | 25 | 0.255 | 0.00159218 | 0.1
2013 | 9.7 | АТОН | 7.5 | 49-15,07-650 | 923 | 43 | 0.3 | 0.00159218 | 0.1
2013 | 9.7 | АТОН | 7.5 | 49-15,07-650 | 923 | 49 | 0.305 | 0.00159218 | 0.1
2013 | 9.7 | АТОН | 7.5 | 49-15,07-650 | 923 | 67 | 0.335 | 0.00159218 | 0.1
2013 | 9.7 | АТОН | 7.5 | 49-15,07-650 | 923 | 73 | 0.355 | 0.00159218 | 0.1
2013 | 9.7 | АТОН | 7.5 | 49-15,07-650 | 923 | 91 | 0.39 | 0.00159218 | 0.1
2013 | 9.7 | АТОН | 7.5 | 49-15,07-650 | 923 | 97 | 0.4 | 0.00159218 | 0.1
2013 | 9.7 | АТОН | 7.5 | 49-15,07-650 | 923 | 115 | 0.425 | 0.00159218 | 0.1
2013 | 9.7 | АТОН | 7.5 | 49-15,07-650 | 923 | 121 | 0.44 | 0.00159218 | 0.1
2013 | 9.7 | АТОН | 7.5 | 49-15,07-650 | 923 | 139 | 0.46 | 0.00159218 | 0.1
2013 | 9.7 | АТОН | 7.5 | 49-15,07-650 | 923 | 145 | 0.475 | 0.00159218 | 0.1
2013 | 9.7 | АТОН | 7.5 | 49-15,07-650 | 923 | 163 | 0.5 | 0.00159218 | 0.1
2013 | 9.7 | АТОН | 7.5 | 49-15,07-650 | 923 | 169 | 0.51 | 0.00159218 | 0.1
2013 | 9.7 | АТОН | 7.5 | 49-15,07-650 | 923 | 187 | 0.545 | 0.00159218 | 0.1
2013 | 9.7 | АТОН | 7.5 | 49-15,07-650 | 923 | 193 | 0.555 | 0.00159218 | 0.1
2013 | 9.7 | АТОН | 7.5 | 49-15,07-650 | 923 | 211 | 0.575 | 0.00159218 | 0.1
2013 | 9.7 | АТОН | 7.5 | 49-15,07-650 | 923 | 217 | 0.585 | 0.00159218 | 0.1
2013 | 9.7 | АТОН | 7.5 | 49-15,07-650 | 923 | 235 | 0.615 | 0.00159218 | 0.1
2013 | 9.7 | АТОН | 7.5 | 49-15,07-650 | 923 | 241 | 0.625 | 0.00159218 | 0.1
2013 | 9.7 | АТОН | 7.5 | 49-15,07-650 | 923 | 259 | 0.655 | 0.00159218 | 0.1
2013 | 9.7 | АТОН | 7.5 | 49-15,07-650 | 923 | 265 | 0.665 | 0.00159218 | 0.1
2013 | 9.7 | АТОН | 7.5 | 49-15,07-650 | 923 | 283 | 0.69 | 0.00159218 | 0.1
2013 | 9.7 | АТОН | 7.5 | 49-15,07-650 | 923 | 289 | 0.7 | 0.00159218 | 0.1
2013 | 9.7 | АТОН | 7.5 | 49-15,07-650 | 923 | 307 | 0.725 | 0.00159218 | 0.1
2013 | 9.7 | АТОН | 7.5 | 49-15,07-650 | 923 | 313 | 0.735 | 0.00159218 | 0.1
2013 | 9.7 | АТОН | 7.5 | 49-15,07-650 | 923 | 331 | 0.75 | 0.00159218 | 0.1
2013 | 9.7 | АТОН | 7.5 | 49-15,07-650 | 923 | 337 | 0.76 | 0.00159218 | 0.1
2013 | 9.7 | АТОН | 7.5 | 49-15,07-650 | 923 | 355 | 0.79 | 0.00159218 | 0.1
2013 | 9.7 | АТОН | 7.5 | 49-15,07-650 | 923 | 361 | 0.795 | 0.00159218 | 0.1
2013 | 9.7 | АТОН | 7.5 | 49-15,07-650 | 923 | 379 | 0.82 | 0.00159218 | 0.1
2013 | 9.7 | АТОН | 7.5 | 49-15,07-650 | 923 | 385 | 0.835 | 0.00159218 | 0.1
2013 | 9.7 | АТОН | 7.5 | 49-15,07-650 | 923 | 403 | 0.86 | 0.00159218 | 0.1
2013 | 9.7 | АТОН | 7.5 | 49-15,07-650 | 923 | 409 | 0.87 | 0.00159218 | 0.1
2013 | 9.7 | АТОН | 7.5 | 49-15,07-650 | 923 | 427 | 0.89 | 0.00159218 | 0.1
2013 | 9.7 | АТОН | 7.5 | 49-15,07-650 | 923 | 433 | 0.9 | 0.00159218 | 0.1
2013 | 9.7 | АТОН | 7.5 | 49-15,07-650 | 923 | 451 | 0.925 | 0.00159218 | 0.1
2013 | 9.7 | АТОН | 7.5 | 49-15,07-650 | 923 | 457 | 0.93 | 0.00159218 | 0.1
2013 | 9.7 | АТОН | 7.5 | 49-15,07-650 | 923 | 475 | 0.955 | 0.00159218 | 0.1
2013 | 9.7 | АТОН | 7.5 | 49-15,07-650 | 923 | 481 | 0.965 | 0.00159218 | 0.1
2013 | 9.7 | АТОН | 7.5 | 49-15,07-650 | 923 | 499 | 0.985 | 0.00159218 | 0.1
2013 | 9.7 | АТОН | 7.5 | 49-15,07-650 | 923 | 505 | 0.995 | 0.00159218 | 0.1
2013 | 9.7 | АТОН | 7.5 | 49-15,07-650 | 923 | 523 | 1.015 | 0.00159218 | 0.1
2013 | 9.7 | АТОН | 7.5 | 49-15,07-650 | 923 | 529 | 1.025 | 0.00159218 | 0.1
2013 | 9.7 | АТОН | 7.5 | 49-15,07-650 | 923 | 547 | 1.055 | 0.00159218 | 0.1
2013 | 9.7 | АТОН | 7.5 | 49-15,07-650 | 923 | 553 | 1.06 | 0.00159218 | 0.1
2013 | 9.7 | АТОН | 7.5 | 49-15,07-650 | 923 | 571 | 1.085 | 0.00159218 | 0.1
2013 | 9.7 | АТОН | 7.5 | 49-15,07-650 | 923 | 577 | 1.095 | 0.00159218 | 0.1
2013 | 9.7 | АТОН | 7.5 | 49-15,07-650 | 923 | 595 | 1.12 | 0.00159218 | 0.1
2013 | 9.7 | АТОН | 7.5 | 49-15,07-650 | 923 | 601 | 1.125 | 0.00159218 | 0.1
2013 | 9.7 | АТОН | 7.5 | 49-15,07-650 | 923 | 619 | 1.155 | 0.00159218 | 0.1
2013 | 9.7 | АТОН | 7.5 | 49-15,07-650 | 923 | 625 | 1.165 | 0.00159218 | 0.1
2013 | 9.7 | АТОН | 7.5 | 49-15,07-650 | 923 | 643 | 1.185 | 0.00159218 | 0.1
2013 | 9.7 | АТОН | 7.5 | 49-15,07-650 | 923 | 649 | 1.19 | 0.00159218 | 0.1
2013 | 9.7 | АТОН | 7.5 | 49-15,07-650 | 923 | 667 | 1.215 | 0.00159218 | 0.1
2013 | 9.7 | АТОН | 7.5 | 49-15,07-650 | 923 | 673 | 1.23 | 0.00159218 | 0.1
2013 | 9.7 | АТОН | 7.5 | 49-15,07-650 | 923 | 691 | 1.26 | 0.00159218 | 0.1
2013 | 9.7 | АТОН | 7.5 | 49-15,07-650 | 923 | 697 | 1.27 | 0.00159218 | 0.1
2013 | 9.7 | АТОН | 7.5 | 49-15,07-650 | 923 | 715 | 1.3 | 0.00159218 | 0.1
2013 | 9.7 | АТОН | 7.5 | 49-15,07-650 | 923 | 721 | 1.31 | 0.00159218 | 0.1
2013 | 9.7 | АТОН | 7.5 | 49-15,07-650 | 923 | 739 | 1.33 | 0.00159218 | 0.1
2013 | 9.7 | АТОН | 7.5 | 49-15,07-650 | 923 | 745 | 1.34 | 0.00159218 | 0.1
2013 | 9.7 | АТОН | 7.5 | 49-15,07-650 | 923 | 763 | 1.365 | 0.00159218 | 0.1
2013 | 9.7 | АТОН | 7.5 | 49-15,07-650 | 923 | 769 | 1.4 | 0.00159218 | 0.1
2013 | 9.7 | АТОН | 7.5 | 49-15,07-650 | 923 | 787 | 1.425 | 0.00159218 | 0.1
2013 | 9.7 | АТОН | 7.5 | 49-15,07-650 | 923 | 793 | 1.435 | 0.00159218 | 0.1
2013 | 9.7 | АТОН | 7.5 | 49-15,07-650 | 923 | 811 | 1.46 | 0.00159218 | 0.1
2013 | 9.7 | АТОН | 7.5 | 49-15,07-650 | 923 | 817 | 1.475 | 0.00159218 | 0.1
2013 | 9.7 | АТОН | 7.5 | 49-15,07-650 | 923 | 835 | 1.5 | 0.00159218 | 0.1
2013 | 9.7 | АТОН | 7.5 | 49-15,07-650 | 923 | 841 | 1.51 | 0.00159218 | 0.1
2013 | 9.7 | АТОН | 7.5 | 49-15,07-650 | 923 | 859 | 1.52 | 0.00159218 | 0.1
2013 | 9.7 | АТОН | 7.5 | 49-15,07-650 | 923 | 865 | 1.52 | 0.00159218 | 0.1
2013 | 9.7 | АТОН | 7.5 | 49-15,07-650 | 923 | 883 | 1.57 | 0.00159218 | 0.1
2013 | 9.7 | АТОН | 7.5 | 49-15,07-650 | 923 | 889 | 1.585 | 0.00159218 | 0.1
2013 | 9.7 | АТОН | 7.5 | 49-15,07-650 | 923 | 907 | 1.61 | 0.00159218 | 0.1
2013 | 9.7 | АТОН | 7.5 | 49-15,07-650 | 923 | 913 | 1.63 | 0.00159218 | 0.1
2013 | 9.7 | АТОН | 7.5 | 49-15,07-650 | 923 | 931 | 1.66 | 0.00159218 | 0.1
2013 | 9.7 | АТОН | 7.5 | 49-15,07-650 | 923 | 937 | 1.675 | 0.00159218 | 0.1
2013 | 9.7 | АТОН | 7.5 | 49-15,07-650 | 923 | 955 | 1.71 | 0.00159218 | 0.1
2013 | 9.7 | АТОН | 7.5 | 49-15,07-650 | 923 | 961 | 1.71 | 0.00159218 | 0.1
2013 | 9.7 | АТОН | 7.5 | 49-15,07-650 | 923 | 979 | 1.74 | 0.00159218 | 0.1
2013 | 9.7 | АТОН | 7.5 | 49-15,07-650 | 923 | 985 | 1.76 | 0.00159218 | 0.1
2013 | 9.7 | АТОН | 7.5 | 49-15,07-650 | 923 | 1003 | 1.79 | 0.00159218 | 0.1
2013 | 9.7 | АТОН | 7.5 | 49-15,07-650 | 923 | 1009 | 1.805 | 0.00159218 | 0.1
2013 | 9.7 | АТОН | 7.5 | 49-15,07-650 | 923 | 1027 | 1.84 | 0.00159218 | 0.1
2013 | 9.7 | АТОН | 7.5 | 49-15,07-650 | 923 | 1033 | 1.855 | 0.00159218 | 0.1
2013 | 9.7 | АТОН | 7.5 | 49-15,07-650 | 923 | 1051 | 1.895 | 0.00159218 | 0.1
2013 | 9.7 | АТОН | 7.5 | 49-15,07-650 | 923 | 1057 | 1.9 | 0.00159218 | 0.1
2013 | 9.7 | АТОН | 7.5 | 49-15,07-650 | 923 | 1075 | 1.935 | 0.00159218 | 0.1
2013 | 9.7 | АТОН | 7.5 | 49-15,07-650 | 923 | 1081 | 1.95 | 0.00159218 | 0.1
2013 | 9.7 | АТОН | 7.5 | 49-15,07-650 | 923 | 1099 | 2.01 | 0.00159218 | 0.1
2013 | 9.7 | АТОН | 7.5 | 49-15,07-650 | 923 | 1105 | 2.02 | 0.00159218 | 0.1
2013 | 9.7 | АТОН | 7.5 | 49-15,07-650 | 923 | 1123 | 2.045 | 0.00159218 | 0.1
2013 | 9.7 | АТОН | 7.5 | 49-15,07-650 | 923 | 1129 | 2.06 | 0.00159218 | 0.1
2013 | 9.7 | АТОН | 7.5 | 49-15,07-650 | 923 | 1147 | 2.1 | 0.00159218 | 0.1
2013 | 9.7 | АТОН | 7.5 | 49-15,07-650 | 923 | 1153 | 2.395 | 0.00159218 | 0.1
2013 | 9.7 | АТОН | 7.5 | 49-15,07-650 | 923 | 1171 | 2.16 | 0.00159218 | 0.1
2013 | 9.7 | АТОН | 7.5 | 49-15,07-650 | 923 | 1177 | 2.17 | 0.00159218 | 0.1
2013 | 9.7 | АТОН | 7.5 | 49-15,07-650 | 923 | 1195 | 2.21 | 0.00159218 | 0.1
2013 | 9.7 | АТОН | 7.5 | 49-15,07-650 | 923 | 1201 | 2.23 | 0.00159218 | 0.1
2013 | 9.7 | АТОН | 7.5 | 49-15,07-650 | 923 | 1219 | 2.265 | 0.00159218 | 0.1
2013 | 9.7 | АТОН | 7.5 | 49-15,07-650 | 923 | 1225 | 2.3 | 0.00159218 | 0.1
2013 | 9.7 | АТОН | 7.5 | 49-15,07-650 | 923 | 1243 | 2.33 | 0.00159218 | 0.1
2013 | 9.7 | АТОН | 7.5 | 49-15,07-650 | 923 | 1249 | 2.36 | 0.00159218 | 0.1
2013 | 9.7 | АТОН | 7.5 | 49-15,07-650 | 923 | 1267 | 2.395 | 0.00159218 | 0.1
2013 | 9.7 | АТОН | 7.5 | 49-15,07-650 | 923 | 1273 | 2.42 | 0.00159218 | 0.1
2013 | 9.7 | АТОН | 7.5 | 49-15,07-650 | 923 | 1291 | 2.47 | 0.001226441 | 0.1
2013 | 9.7 | АТОН | 7.5 | 49-15,07-650 | 923 | 1297 | 2.49 | 0.001202811 | 0.1
2013 | 9.7 | АТОН | 7.5 | 49-15,07-650 | 923 | 1315 | 2.54 | 0.001502833 | 0.1
2013 | 9.7 | АТОН | 7.5 | 49-15,07-650 | 923 | 1321 | 2.56 | 0.001698355 | 0.1
2013 | 9.7 | АТОН | 7.5 | 49-15,07-650 | 923 | 1339 | 2.62 | 0.002465795 | 0.1
2013 | 9.7 | АТОН | 7.5 | 49-15,07-650 | 923 | 1345 | 2.64 | 0.002759706 | 0.1
2013 | 9.7 | АТОН | 7.5 | 49-15,07-650 | 923 | 1363 | 2.705 | 0.00367496 | 0.1
2013 | 9.7 | АТОН | 7.5 | 49-15,07-650 | 923 | 1369 | 2.725 | 0.003974952 | 0.1
2013 | 9.7 | АТОН | 7.5 | 49-15,07-650 | 923 | 1387 | 2.8 | 0.004803783 | 0.1
2013 | 9.7 | АТОН | 7.5 | 49-15,07-650 | 923 | 1393 | 2.83 | 0.005046007 | 0.1
2013 | 9.7 | АТОН | 7.5 | 49-15,07-650 | 923 | 1411 | 2.91 | 0.005639549 | 0.1
2013 | 9.7 | АТОН | 7.5 | 49-15,07-650 | 923 | 1417 | 2.94 | 0.005788611 | 0.1
2013 | 9.7 | АТОН | 7.5 | 49-15,07-650 | 923 | 1435 | 3 | 0.006083367 | 0.1
2013 | 9.7 | АТОН | 7.5 | 49-15,07-650 | 923 | 1441 | 3.025 | 0.006132328 | 0.1
2013 | 9.7 | АТОН | 7.5 | 49-15,07-650 | 923 | 1459 | 3.12 | 0.006150171 | 0.1
2013 | 9.7 | АТОН | 7.5 | 49-15,07-650 | 923 | 1465 | 3.16 | 0.006120552 | 0.1
2013 | 9.7 | АТОН | 7.5 | 49-15,07-650 | 923 | 1483 | 3.225 | 0.005968724 | 0.1
2013 | 9.7 | АТОН | 7.5 | 49-15,07-650 | 923 | 1489 | 3.245 | 0.0059105 | 0.1
2013 | 9.7 | АТОН | 7.5 | 49-15,07-650 | 923 | 1507 | 3.41 | 0.005781613 | 0.1
2013 | 9.7 | АТОН | 7.5 | 49-15,07-650 | 923 | 1513 | 3.45 | 0.005773216 | 0.1
2013 | 9.7 | АТОН | 7.5 | 49-15,07-650 | 923 | 1531 | 3.555 | 0.00594525 | 0.1
2013 | 9.7 | АТОН | 7.5 | 49-15,07-650 | 923 | 1537 | 3.595 | 0.006093569 | 0.1
2013 | 9.7 | АТОН | 7.5 | 49-15,07-650 | 923 | 1555 | 3.785 | 0.006929876 | 0.1
2013 | 9.7 | АТОН | 7.5 | 49-15,07-650 | 923 | 1561 | 3.825 | 0.007370256 | 0.1
2013 | 9.7 | АТОН | 7.5 | 49-15,07-650 | 923 | 1579 | 4.03 | 0.009319555 | 0.1
2013 | 9.7 | АТОН | 7.5 | 49-15,07-650 | 923 | 1585 | 4.09 | 0.0102158 | 0.1
2013 | 9.7 | АТОН | 7.5 | 49-15,07-650 | 923 | 1603 | 4.33 | 0.01381218 | 0.1
2013 | 9.7 | АТОН | 7.5 | 49-15,07-650 | 923 | 1609 | 4.38 | 0.01535654 | 0.1
2013 | 9.7 | АТОН | 7.5 | 49-15,07-650 | 923 | 1627 | 4.705 | 0.02121947 | 0.1
2013 | 9.7 | АТОН | 7.5 | 49-15,07-650 | 923 | 1633 | 4.8 | 0.02363267 | 0.1
2013 | 9.7 | АТОН | 7.5 | 49-15,07-650 | 923 | 1651 | 5.23 | 0.03246696 | 0.1
2013 | 9.7 | АТОН | 7.5 | 49-15,07-650 | 923 | 1657 | 5.38 | 0.03599817 | 0.1
2013 | 9.7 | АТОН | 7.5 | 49-15,07-650 | 923 | 1675 | 6.07 | 0.04859403 | 0.1
2013 | 9.7 | АТОН | 7.5 | 49-15,07-650 | 923 | 1681 | 6.31 | 0.05352087 | 0.1
2013 | 9.7 | АТОН | 7.5 | 49-15,07-650 | 923 | 1699 | 7.38 | 0.07075387 | 0.1
2013 | 9.7 | АТОН | 7.5 | 49-15,07-650 | 923 | 1705 | 8.54 | 0.07738243 | 0.1

## Лист2
year | diameter | temperature_treatment | stress | machine_and_sample_number | test_temperature | creep_rate | total_deformation | measurement_interval | time_to_destruction | usage
2016 | 9.7 | VSQ | 18 | 90-16,45-800 | 800 | 0.0599 | 6.77 | 20-94 | 142
2016 | 9.7 | VSQ | 16 | 51-16,44-800 | 800 | 0.0418 | 18.92 | 50-150 | 244
2016 | 9.7 | VSQ | 12 | 42-16,39-800 | 800 | 0.00063 | 10.75 | 300-1400 | 1709
2017 | 9.7 | АТОН | 18 | 42-17,05-800 | 800 | 0.0395 | 20.33 | 50-150 | 258
2017 | 9.7 | АТОН | 16 | 90-17,12-800 | 800 | 0.0883 | 11.24 | 50-150 | 556
2017 | 9.7 | АТОН | 14 | 52-17,13-800 | 800 | 0.0063 | 12.99 | 50-250 | 766
2013 | 6.9 | ВТИП | 75 | 51-14,22-670 | 760 | 0.000347 | 3.89 | 3500-4000 | 5591
2016 | 9.7 | VSQ | 26 | 55(41)-16,42-750 | 750 | 0.0446 | 11.93 | 50-150 | 196
2016 | 9.7 | VSQ | 22 | 90-16,38-750 | 750 | 0.0111 | 13.67 | 100-300 | 648
2016 | 9.7 | VSQ | 18 | 44-16,40-750 | 750 | 0.00594 | 14.48 | 200-800 | 1248
2016 | 9.7 | VSQ | 75 | 85-16,18-700 | 700 | 0.0599 | 12.27 | 20-70 | 77
2016 | 9.7 | VSQ | 66 | 53-16,41-700 | 700 | 0.00974 | 12.32 | 75-200 | 330
2016 | 9.7 | VSQ | 57 | 53-16,43-700 | 700 | 0.000474 | 12.54 | 100-350 | 620
2013 | 6.9 | 1)чистка+16/3 2)пост рад отжиг | 75 | 81-14,08-670 | 670 | 0.0111 | 9.63 | 50-150 | 265
2013 | 9.7 | 14-542-2 (АТОН режим) | 75 | 85-15,08-670 | 670 | 0.00309 | 9.79 | 100-400 | 866
2022 | 9.7 | VSQ | 100 | 47-19.27-670 | 670 | 0.0735 | 12.48 | 50-120 | 144 | +
2016 | 9.7 | VSQ | 78.4 | 670 | 670 | 0.029 | 19.9 | - | 348 | -
2013 | 9.7 | VSQ | 75 | 48-15,06-670 | 670 | 0.00175 | 8.57 | 300-700 | 1410 | -
2022 | 9.7 | VSQ | 75 | 83-19,21-670 | 670 | 0.00165 | 6.63 | 500-1250 | 1894 | +
2016 | 9.7 | VSQ | 49 | 670 | 670 | 0.00083 | 18 | - | 3200 | -
2016 | 9.7 | VSQ | 98 | 670 | 670 | 0.072 | 4.9 | - | 52 | -
2017 | 9.7 | АТОН | 110.5 | 50-17,03-670 | 670 | 0.0163 | 14.33 | 20-70 | 162 | +
2017 | 9.7 | АТОН | 100 | 49-17,01-670 | 670 | 0.00969 | 7 | 70-200 | 312 | +
2022 | 9.7 | АТОН | 100 | 49-20.24-670 | 670 | 0.0136 | 8.09 | 50-120 | 288 | +
2017 | 9.7 | АТОН | 90 | 90-17,11-670 | 670 | 0.00581 | 8.35 | 70-200 | 574 | +
2017 | 9.7 | АТОН | 75 | 83-17,14-670 | 670 | 0.00157 | 8.07 | 200-1000 | 1674 | +
2022 | 9.7 | АТОН | 75 | 84-19,22-670 | 670 | 0.00243 | 7.35 | 200-700 | 1366 | +
2022 | 9.7 | АТОН | 50 | 85-,23-670 | 670 | 0.000297 | 6.63 | 1500-2500 | 10531 | +
2022 | 9.7 | АТОН | 40 | 55-17.20-670 | 670 | 2.92e-05 | 3.58 | 8000-15000 | 36666 | +
2013 | 9.7 | АТОН (исключила, тк точка выбивается) | 75 | 42-15,05-670 | 670 | 0.000621 | 5.99 | 1000-2500 | 4122
2013 | 6.9 | отжиг Т=500, 3ч | 75 | 88-14,03-670 | 670 | 0.02041 | 16.39 | 25-75 | 190
2013 | 9.7 |  | 75 | 42-13,32,8-670 | 670 | 0.0147 | 14.69 | 100-275 | 502
2013 | 9.7 |  | 75 | 48-13,33,18-670 | 670 | 0.0585 | 20.03 | 20-80 | 147
2013 | 9.7 |  | 75 | 44-15,46-670 | 670 | 0.00207 | 9.11 | 200-600 | 1328
2013 | 9.7 |  | 75 | 49-15,47-670 | 670 | 0.00138 | 9.23 | 200-600 | 1723
2013 | 9.7 |  | 75 | 53-15,48-650 | 670 | 0.000831 | 6.11 | 500-1000 | 1291
2013 | 9.7 |  | 75 | 55-15,49-650 | 670 | 0.00024 | 0.925 | 1000-2500 | 3025
2022 | 9.7 | VSQ | 150 | 84-20.26-650 | 650 | 0.0547 | 4.76 | 20-80 | 169 | +
2016 | 9.7 | VSQ | 110 | 50-16,31-650 | 650 | 0.0153 | 10.25 | 100-300 | 412 | +
2016 | 9.7 | VSQ | 100 | 53-16,32-650 | 650 | 0.00427 | 6.81 | 250-500 | 884 | +
2016 | 9.7 | VSQ | 100 | 50-16,36-650 | 650 | 0.0055 | 9.66 | 250-500 | 820 | +
2022 | 9.7 | VSQ | 100 | 85-19,18-650 | 650 | 0.00301 | 5.61 | 150-300 | 892 | +
2022 | 9.7 | VSQ | 75 | 55-15,49-650 | 650 | 0.00024 | 9.21 | 1000-2500 | 4345 | +
2022 | 9.7 | VSQ | 50 | 41-19.25-650 | 650 | 8.91e-05 | 4.53 | 4500-8500 | 23286 | +
2022 | 9.7 | АТОН | 150 | 51-20.25-650 | 650 | 0.0954 | 5.52 | 20-66 | 66 | +
2022 | 9.7 | АТОН | 100 | 52-19,19-650 | 650 | 0.00236 | 10.58 | 200-450 | 1366 | +
2013 | 9.7 | АТОН | 75 | 49-15,07-650 | 650 | 0.000479 | 3.61 | 750-1750 | 3555 | +
2022 | 9.7 | АТОН | 75 | 47-19,20-650 | 650 | 0.000315 | 1.9 | 100-2500 | 5899 | +
2022 | 9.7 | АТОН | 50 | 52-19,24-650 | 650 | 6.37e-05 | 3.36 | 3500-6500 | 24313
2013 | 9.7 |  | 75 | 42-13,34,8-650 | 650 | 0.0027 | 3.17 | 300-600 | 864
2013 | 9.7 |  | 75 | 55(48)-13,35,18-650 | 650 | 0.0133 | 9.76 | 50-150 | 546
2017 | 9.7 | АТОН | 180 | 52-17.18-580 | 580 | 0.0006 | 0.36 | 50-150 | 354
2017 | 9.7 | VSQ | 360 | 85-16.49-550 | 550 | 0.0378 | 6.23 | 50-100 | 117
2017 | 9.7 | VSQ | 340 | 85-16.48-550 | 550 | 0.0107 | 12.72 | 100-250 | 407
2017 | 9.7 | VSQ | 310 | 85-16.37-550 | 550 | 0.0027 | 9.33 | 200-600 | 1027
2017 | 9.7 | VSQ | 465 | 43-16.50-500 | 500 | 0.0228 | 10 | 40-90 | 114
2017 | 9.7 | VSQ | 445 | 43-16.35-500 | 500 | 0.00638 | 7.38 | 100-350 | 626
2017 | 9.7 | VSQ | 440 | 43-16.47-500 | 500 | 0.00302 | 9.99 | 200-500 | 758
2016 | 9.7 | VSQ | 410 | 43-16,35-500 | 500 | 0.000571 | 2.43 | 75-300 | 332
2017 | 9.7 | АТОН | 460 | 55-17.16-500 | 500 | 0.00412 | 5.41 | 50-150 | 330
2017 | 9.7 | АТОН | 440 | 55-17.19-500 | 500 | 0.0005 | 0.57 | 50-300 | 354
2017 | 9.7 | АТОН | 400 | 43-17,04-500 | 500 | 0.000828 | 9.43 | 500-1500 | 4938